## Sheet1
Date | Customer Name | SITE | Grade | Qty | VAC QTY | Mix Code | Base price | Customer Mix RM Cost | Optimized Mix RM Cost | Customer Mix C1 | Optimized Mix C1 | RM/Sales ratio Optimized Mix | RM/Sales ratio Customer Mix | % Optimized | Optimized Cement | Optimized GGBS | Optimized PPC | Optimized ICRETE | Optimized 10mm | Optimized 20mm | Optimized CRF 1 | Optimized R sand | Optimized Mid PC Infra Plus 367 | Optimized HPC (PC350) | Optimized MID PC CAC H3 | Optimized Fibre | Optimized water | Customer RM cost (per cum) | Total RM Cost as per customer mix | Customer Cement | Cement by Customer | Customer GGBS | Customer ICRETE | Customer 10mm | Customer 20mm | Customer CRF 1 | Customer R Sand | Customer Mid PC | Customer HiPC | Customer Infra Plus 367 | Customer WPC | Customer Water | Customer Approved RM COST | Total Material Cost | SAVINGS Rs per Cum | Total savings for Qty | Concrete GRADE | AVG CEMENT | AVG GGBS | AVG PPC | ICRETE | 10 mm | 20 mm | C/S Sand | R sand | MPC | HPC | Water | MID PCE CAC | Others | DENSITY
[15 empty] | 5.25 | 3.063 | 4.605 | 0 | 0.914 | 0.919 | 0.92 | 0 | 43.77 | 72 | 47.5 | 165 | 0.1 |  |  | 5.25 | 3.077 | 3.063 | 0 | 0.914 | 0.919 | 0.92 | 0 | 43.4 | 76 | 43.77 | 165 | 0.1
2025-03-01 | EMPORIS GLOBAL |  | M10 | 4 |  | M10IMGDG001 | 5400 | 3003.4838 | 2652.41965 | 2396.5162 | 2747.58035 | 0.4911888 | 0.5562007 | 13.24% | 246 | 405 |  |  | 1771 | 2756 | 4042 |  | 3.28 |  |  |  | 640 | 2652.41965 | 10609.6786 | 154 |  | 66 |  | 480 | 700 | 900 |  |  |  | 1.54 |  | 154 | 3003.4838 | 12013.9352 | 351.06415 | 1404.2566 | M10 | 61.5 | 101.25 | 0 | 0 | 442.75 | 689 | 1010.5 | 0 | 0.82 | 0 | 160 | 0 |  | 2465.82
2025-03-01 | WIBRO CONSTRUCTIONS |  | M15 | 7 |  | M15IMGDG057 | 5800 | 3738.44 | 3060.8756 | 2061.56 | 2739.1244 | 0.5277372 | 0.6445586 | 22.14% | 976 | 982 |  |  | 3407 | 4734 | 5859 |  | 6.96 |  |  |  | 1348 | 3060.8756 | 21426.1292 | 325 |  | 0 |  | 495 | 740 | 800 |  |  | 1.95 |  |  | 155 | 3738.44 | 26169.08 | 677.5644 | 4742.9508 | M15 | 139.4286 | 140.2857 | 0 | 0 | 486.7143 | 676.2857 | 837 | 0 | 0.9942857 | 0 | 192.5714 | 0 |  | 2473.28
2025-03-01 | WIBRO CONSTRUCTIONS |  | M15 | 14 |  | M15IMGDG057 | 5800 | 3738.44 | 2858.892 | 2061.56 | 2941.108 | 0.4929124 | 0.6445586 | 30.77% | 1400 | 1691 |  |  | 6654 | 9732 | 12734 |  | 11.78 |  |  |  | 2386 | 2858.892 | 40024.4876 | 325 |  | 0 |  | 495 | 740 | 800 |  |  | 1.95 |  |  | 155 | 3738.44 | 52338.16 | 879.548 | 12313.6724 | M15 | 100 | 120.7857 | 0 | 0 | 475.2857 | 695.1429 | 909.5714 | 0 | 0.8414286 | 0 | 170.4286 | 0 |  | 2472.056
2025-03-01 | CARRICK BEND REALTY |  | M20 | 7 |  | M20IMGDG003 | 5450 | 3382.032 | 3045.969 | 2067.968 | 2404.031 | 0.5588934 | 0.6205563 | 11.03% | 915 | 912 |  |  | 3347 | 4734 | 6387 |  | 7.33 |  |  |  | 1180 | 3045.969 | 21321.7841 | 210 |  | 90 |  | 500 | 755 | 810 |  |  |  | 2.1 |  | 159 | 3382.032 | 23674.224 | 336.0628 | 2352.4399 | M20 | 130.7143 | 130.2857 | 0 | 0 | 478.1429 | 676.2857 | 912.4286 | 0 | 1.047143 | 0 | 168.5714 | 0 |  | 2497.476
2025-03-01 | MANAS DEVELOPERS - MORJIM |  | M25 | 18.5 |  | M25IMGDG004 | 5900 | 3452.0828 | 3322.917 | 2447.9172 | 2577.083 | 0.5632063 | 0.5850988 | 3.887% | 3695 | 2234 |  |  | 8980 | 13454 | 14422 |  | 24.11 |  |  |  | 3370 | 3322.917 | 61473.9727 | 224 |  | 96 |  | 495 | 740 | 800 |  |  |  | 2.24 |  | 155 | 3452.0828 | 63863.5318 | 129.1654 | 2389.5591 | M25 | 199.7297 | 120.7568 | 0 | 0 | 485.4054 | 727.2432 | 779.5676 | 0 | 1.303243 | 0 | 182.1622 | 0 |  | 2496.168
2025-03-01 | MEGAWIDE INFRASTRUCTURES-CELEBI |  | M30 | 2.5 |  | M30IMGDG005 | 5700 | 3708.571 | 3509.6532 | 1991.429 | 2190.3468 | 0.6157286 | 0.6506265 | 5.668% | 574 | 332 |  |  | 1218 | 1821 | 1897 |  | 3.8 |  |  |  | 454 | 3509.6532 | 8774.133 | 252 |  | 108 |  | 495 | 743 | 775 |  |  | 2.52 |  |  | 150 | 3708.571 | 9271.4275 | 198.9178 | 497.2945 | M30 | 229.6 | 132.8 | 0 | 0 | 487.2 | 728.4 | 758.8 | 0 | 1.52 | 0 | 181.6 | 0 |  | 2519.92
2025-03-01 | YKB INFRA |  | M30 | 43 |  | M30IMGDG060 | 6000 | 4033.405 | 3468.698 | 1966.595 | 2531.302 | 0.5781163 | 0.6722342 | 16.28% | 10496 | 4648 |  |  | 20466 | 30552 | 31929 |  | 66.39 |  |  |  | 7494 | 3468.698 | 149154.0063 | 380 |  | 0 |  | 495 | 745 | 760 |  |  | 2.47 |  |  | 144 | 4033.405 | 173436.415 | 564.7072 | 24282.4087 | M30 | 244.093 | 108.093 | 0 | 0 | 475.9535 | 710.5116 | 742.5349 |  | 1.543953 | 0 | 174.2791 | 0 |  | 2457.009
2025-03-01 | MEGAWIDE INFRASTRUCTURES |  | M50 | 4 |  | M50IMGDG042 | 6600 | 4390.09 | 4305.69175 | 2209.91 | 2294.30825 | 0.6523775 | 0.6651652 | 1.96% | 1594 | 405 |  |  | 1955 | 2958 | 2443 |  |  | 11.01 |  |  | 682 | 4305.69175 | 17222.767 | 400 |  | 100 |  | 510 | 750 | 595 |  |  | 3.5 |  |  | 150 | 4390.09 | 17560.36 | 84.39825 | 337.593 | M50 | 398.5 | 101.25 | 0 | 0 | 488.75 | 739.5 | 610.75 |  | 0 | 2.7525 | 170.5 | 0 |  | 2512.0025
2025-03-02 | EMPORIS GLOBAL |  | M10 | 11 |  | M10IMGDG001 | 5400 | 3003.4838 | 2659.278 | 2396.5162 | 2740.722 | 0.4924588 | 0.5562007 | 12.94% | 667 | 1108 |  |  | 4911 | 7639 | 11157 |  | 8.85 |  |  |  | 1958 | 2659.278 | 29252.0535 | 154 |  | 66 |  | 480 | 700 | 900 |  |  |  | 1.54 |  | 154 | 3003.4838 | 33038.3218 | 344.2062 | 3786.2683 | M10 | 60.63636 | 100.7273 | 0 | 0 | 446.4545 | 694.4545 | 1014.273 |  | 0.8045455 | 0 | 178 | 0 |  | 2495.35
2025-03-02 | CARRICK BEND REALTY |  | M20 | 6 |  | M20IMGDG003 | 5450 | 3382.032 | 3114.927 | 2067.968 | 2335.073 | 0.5715462 | 0.6205563 | 8.575% | 835 | 843 |  |  | 2912 | 4343 | 5111 |  | 6.02 |  |  |  | 1053 | 3114.927 | 18689.5594 | 210 |  | 90 |  | 500 | 755 | 810 |  |  |  | 2.1 |  | 159 | 3382.032 | 20292.192 | 267.1054 | 1602.6326 | M20 | 139.1667 | 140.5 | 0 | 0 | 485.3333 | 723.8333 | 851.8333 |  | 1.003333 | 0 | 175.5 | 0 |  | 2517.17
2025-03-02 | VERTEX INFRA |  | M25 | 2 |  | M25IMGDG004 | 5800 | 3452.0828 | 3181.14 | 2347.9172 | 2618.86 | 0.5484725 | 0.5951867 | 8.517% | 280.2222 | 342.8889 |  |  | 971.5556 | 1456.444 | 1598.889 |  | 2.444444 |  |  |  | 364 | 3181.14 | 6362.281 | 224 |  | 96 |  | 495 | 740 | 800 |  |  |  | 2.24 |  | 155 | 3452.0828 | 6904.1656 | 270.9425 | 541.8849 | M25 | 140.1111 | 171.4444 | 0 | 0 | 485.7778 | 728.2222 | 799.4444 |  | 1.222222 | 0 | 182 | 0 |  | 2508.222
2025-03-02 | SHRI BALAJI INFRA |  | M25 | 7 |  | M25IMGDG004 | 5600 | 3452.0828 | 3181.14 | 2147.9172 | 2418.86 | 0.5680608 | 0.6164434 | 8.517% | 980.7778 | 1200.111 |  |  | 3400.444 | 5097.556 | 5596.111 |  | 8.555556 |  |  |  | 1274 | 3181.14 | 22267.98 | 224 |  | 96 |  | 495 | 740 | 800 |  |  |  | 2.24 |  | 155 | 3452.0828 | 24164.5796 | 270.9425 | 1896.597 | M25 | 140.1111 | 171.4444 | 0 | 0 | 485.7778 | 728.2222 | 799.4444 |  | 1.222222 | 0 | 182 | 0 |  | 2508.222
2025-03-02 | CARRICK BEND REALTY |  | M30 | 19.5 |  | M30IMGDG005 | 6000 | 3627.3514 | 3406.726 | 2372.6486 | 2593.274 | 0.5677877 | 0.6045586 | 6.476% | 4090.211 | 2550.053 |  |  | 9469.474 | 14345.16 | 14956.84 |  | 27.45737 |  |  |  | 3463.474 | 3406.726 | 66431.17 | 252 |  | 108 |  | 495 | 743 | 775 |  |  |  | 2.52 |  | 150 | 3627.3514 | 70733.3523 | 220.6249 | 4302.186 | M30 | 209.7544 | 130.7719 | 0 | 0 | 485.614 | 735.6491 | 767.0175 |  | 1.40807 | 0 | 177.614 | 0 |  | 2507.829
2025-03-02 | ISAI SHIKHERIM |  | M30 | 9 |  | M30IMGDG068 | 6000 | 4155.952 | 3406.726 | 1844.048 | 2593.274 | 0.5677877 | 0.6926587 | 21.99% | 1887.789 | 1176.947 |  |  | 4370.526 | 6620.842 | 6903.158 |  | 12.67263 |  |  |  | 1598.526 | 3406.726 | 30660.54 | 410 |  | 0 |  | 484 | 724 | 727 |  |  | 2.78 |  |  | 156 | 4155.952 | 37403.568 | 749.2255 | 6743.03 | M30 | 209.7544 | 130.7719 | 0 | 0 | 485.614 | 735.6491 | 767.0175 |  | 1.40807 | 0 | 177.614 | 0 |  | 2507.829
2025-03-02 | CARRICK BEND REALTY |  | M30 | 6 |  | M30IMGDG005 | 6000 | 3627.3514 | 3566.534 | 2372.6486 | 2433.466 | 0.5944223 | 0.6045586 | 1.705% | 1495 | 663 |  |  | 2934 | 4457 | 4574 |  | 9.72 |  |  |  | 1085 | 3566.534 | 21399.2024 | 252 |  | 108 |  | 495 | 743 | 775 |  |  |  | 2.52 |  | 150 | 3627.3514 | 21764.1084 | 60.81767 | 364.906 | M30 | 249.1667 | 110.5 | 0 | 0 | 489 | 742.8333 | 762.3333 |  | 1.62 | 0 | 180.8333 | 0 |  | 2536.287
2025-03-02 | MEGAWIDE INFRASTRUCTURES |  | M50 | 4 |  | M50IMGDG042 | 6600 | 4390.09 | 4290.32475 | 2209.91 | 2309.67525 | 0.6500492 | 0.6651652 | 2.325% | 1589 | 404 |  |  | 1950 | 2923 | 2450 |  |  | 10.98 |  |  | 685 | 4290.32475 | 17161.299 | 400 |  | 100 |  | 510 | 750 | 595 |  |  | 3.5 |  |  | 150 | 4390.09 | 17560.36 | 99.76525 | 399.061 | M50 | 397.25 | 101 | 0 | 0 | 487.5 | 730.75 | 612.5 |  | 0 | 2.745 | 171.25 | 0 |  | 2502.995
2025-03-03 | MARIO FERNANDES |  | M10 | 5 |  | M10IMGDG001 | 5000 | 3003.4838 | 2659.87533 | 1996.5162 | 2340.12467 | 0.531975066 | 0.60069676 | 12.92% | 303.5 | 503.5 | 0 | 0 | 2138 | 3366 | 5261.5 | 0 | 4.195 | 0 | 0 | 0 | 921 | 2659.87533 | 13299.37665 | 154 |  | 66 |  | 480 | 700 | 900 |  |  |  | 1.54 |  | 154 | 3003.4838 | 15017.419 | 343.60847 | 1718.04235 | M10 | 60.7 | 100.7 | 0 | 0 | 427.6 | 673.2 | 1052.3 |  | 0.839 | 0 | 184.2 | 0 |  | 2499.539
2025-03-03 | MEGAWIDE INFRASTRUCTURES |  | M10 | 5 |  | M10IMGDG001 | 4900 | 3053.118 | 2659.87533 | 1846.882 | 2240.12467 | 0.5428317 | 0.6230853 | 14.78% | 303.5 | 503.5 | 0 | 0 | 2138 | 3366 | 5261.5 | 0 | 4.195 | 0 | 0 | 0 | 921 | 2659.87533 | 13299.37665 | 154 |  | 66 |  | 480 | 700 | 900 |  |  | 1.54 |  |  | 154 | 3053.118 | 15265.59 | 393.24267 | 1966.21335 | M10 | 60.7 | 100.7 | 0 | 0 | 427.6 | 673.2 | 1052.3 |  | 0.839 | 0 | 184.2 | 0 |  | 2499.539
2025-03-03 | INNOVATORS |  | M25 | 13 |  | M25IMGDG004 | 5900 | 3452.0828 | 3322.850905 | 2447.9172 | 2577.149095 | 0.5631951 | 0.5850988 | 3.889% | 2594.15 | 1570.4 | 0 | 0 | 6343.35 | 9464.65 | 10077.6 | 0 | 17.3095 | 0 | 0 | 0 | 2427.75 | 3322.850905 | 43197.06 | 224 |  | 96 |  | 495 | 740 | 800 |  |  |  | 2.24 |  | 155 | 3452.0828 | 44877.0764 | 129.231895 | 1680.014635 | M25 | 199.55 | 120.8 | 0 | 0 | 487.95 | 728.05 | 775.2 |  | 1.3315 | 0 | 186.75 | 0 |  | 2499.6315
2025-03-03 | INNOVATORS |  | M25 | 15.5 |  | M25IMGDG004 | 5900 | 3452.0828 | 3184.051 | 2447.9172 | 2715.949 | 0.5396696 | 0.5850988 | 8.418% | 2179.342 | 2649.863 | 0 | 0 | 7414.521 | 11165.52 | 12685.37 | 0 | 18.68493 | 0 | 0 | 0 | 2683.411 | 3184.051 | 49352.78 | 224 |  | 96 |  | 495 | 740 | 800 |  |  |  | 2.24 |  | 155 | 3452.0828 | 53507.2834 | 268.0322 | 4154.499 | M25 | 140.6027 | 170.9589 | 0 | 0 | 478.3562 | 720.3562 | 818.411 |  | 1.205479 | 0 | 173.1233 | 0 |  | 2503.014
2025-03-03 | TARUN GUPTA |  | M25 | 7 |  | M25IMGDG004 | 5805.08 | 3452.0828 | 3322.850905 | 2352.9972 | 2482.229095 | 0.572404 | 0.5946658 | 3.889% | 1396.85 | 845.6 | 0 | 0 | 3415.65 | 5096.35 | 5426.4 | 0 | 9.3205 | 0 | 0 | 0 | 1307.25 | 3322.850905 | 23259.96 | 224 |  | 96 |  | 495 | 740 | 800 |  |  |  | 2.24 |  | 155 | 3452.0828 | 24164.5796 | 129.231895 | 904.623265 | M25 | 199.55 | 120.8 | 0 | 0 | 487.95 | 728.05 | 775.2 |  | 1.3315 | 0 | 186.75 | 0 |  | 2499.6315
2025-03-03 | TARUN GUPTA |  | M25 | 21 |  | M25IMGDG004 | 5805.08 | 3452.0828 | 3184.051 | 2352.9972 | 2621.029 | 0.5484938 | 0.5946658 | 8.418% | 2952.658 | 3590.137 | 0 | 0 | 10045.48 | 15127.48 | 17186.63 | 0 | 25.31507 | 0 | 0 | 0 | 3635.589 | 3184.051 | 66865.06 | 224 |  | 96 |  | 495 | 740 | 800 |  |  |  | 2.24 |  | 155 | 3452.0828 | 72493.7388 | 268.0322 | 5628.676 | M25 | 140.6027 | 170.9589 | 0 | 0 | 478.3562 | 720.3562 | 818.411 |  | 1.205479 | 0 | 173.1233 | 0 |  | 2503.014
2025-03-03 | TRUEBUILD ENGINEERING |  | M30 | 18 |  | M30IMGDG040 | 5700 | 3720.43 | 3489.612 | 1979.57 | 2210.388 | 0.6122126 | 0.652707 | 6.614% | 4110 | 2352 | 0 | 0 | 8279 | 12179 | 14879 | 0 | 28.82 | 0 | 0 | 0 | 3217 | 3489.612 | 62813.0144 | 270 |  | 110 |  | 515 | 750 | 650 |  |  | 2.54 |  |  | 150 | 3720.43 | 66967.74 | 230.8181 | 4154.7256 | M30 | 228.3333 | 130.6667 | 0 | 0 | 459.9444 | 676.6111 | 826.6111 |  | 1.601111 | 0 | 178.7222 | 0 |  | 2502.49
2025-03-03 | CARRICK BEND REALTY |  | M30 | 100.5 |  | M30IMGDG067 | 5800 | 3707.0834 | 3399.005 | 2092.9166 | 2400.995 | 0.5860353 | 0.6391523 | 9.064% | 21088 | 13132 |  |  | 48153 | 72413 | 78530 |  | 140.39 |  |  |  | 17128 | 3399.005 | 341599.9753 | 288 |  | 72 |  | 495 | 743 | 775 |  |  |  | 2.52 |  | 160 | 3707.0834 | 372561.8817 | 308.0787 | 30961.9064 | M30 | 209.8308 | 130.6667 | 0 | 0 | 479.1343 | 720.5274 | 781.393 |  | 1.396915 | 0 | 170.4279 | 0 |  | 2493.377
2025-03-04 | RAJESH CONSTRUCTIONS |  | M10 | 5.5 |  | M10IMGDG001 | 5200 | 3003.4838 | 2682.87248 | 2196.5162 | 2517.12752 | 0.515937 | 0.577593 | 11.95% | 334.8889 | 541.4444 | 0 | 0 | 2347.4 | 3883 | 5781.6 | 0 | 4.752 | 0 | 0 | 0 | 981.2 | 2682.87248 | 14755.79864 | 154 |  | 66 |  | 480 | 700 | 900 |  |  |  | 1.54 |  | 154 | 3003.4838 | 16519.1609 | 320.61132 | 1763.36226 | M10 | 60.88889 | 98.44444 | 0 | 0 | 426.8 | 706 | 1051.2 |  | 0.864 | 0 | 178.4 | 0 |  | 2522.597
2025-03-04 | ASHRAY REAL ESTATE DEVELOPERS |  | M20 | 6 |  | M20IMGDG003 | 5500 | 3382.032 | 3115.256 | 2117.968 | 2384.744 | 0.5664101 | 0.6149149 | 8.564% | 838 | 848 | 0 | 0 | 2921 | 4361 | 5055 | 0 | 5.93 | 0 | 0 | 0 | 1069 | 3115.256 | 18691.5331 | 210 |  | 90 |  | 500 | 755 | 810 |  |  |  | 2.1 |  | 159 | 3382.032 | 20292.192 | 266.7765 | 1600.6589 | M20 | 139.6667 | 141.3333 | 0 | 0 | 486.8333 | 726.8333 | 842.5 |  | 0.9883333 | 0 | 178.1667 | 0 |  | 2516.322
2025-03-04 | CARRICK BEND REALTY |  | M30 | 20 |  | M30IMGDG067 | 5800 | 3707.0834 | 3394.35972 | 2092.9166 | 2405.64028 | 0.5852344 | 0.6391523 | 9.213% | 4189 | 2609 |  |  | 8730 | 13372 | 17440 |  | 28.22 |  |  |  | 3555 | 3394.35972 | 67887.1944 | 288 |  | 72 |  | 495 | 743 | 775 |  |  |  | 2.52 |  | 160 | 3707.0834 | 74141.668 | 312.72368 | 6254.4736 | M30 | 209.45 | 130.45 | 0 | 0 | 436.5 | 668.6 | 872 |  | 1.411 | 0 | 177.75 | 0 |  | 2496.161
2025-03-04 | CARRICK BEND REALTY |  | M30 | 98 |  | M30IMGDG067 | 5800 | 3707.0834 | 3301.766 | 2092.9166 | 2498.234 | 0.56927 | 0.6391523 | 12.28% | 13986 | 21256 |  |  | 45919 | 67440 | 79759 |  | 137.09 |  |  |  | 17134 | 3301.766 | 323573.0633 | 288 |  | 72 |  | 495 | 743 | 775 |  |  |  | 2.52 |  | 160 | 3707.0834 | 363294.1732 | 405.3174 | 39721.1099 | M30 | 142.7143 | 216.898 | 0 | 0 | 468.5612 | 688.1633 | 813.8673 |  | 1.398878 | 0 | 174.8367 | 0 |  | 2506.44
2025-03-05 | MEGAWIDE INFRASTRUCTURES |  | M10 | 6 |  | M10IMGDG001 | 4900 | 3053.118 | 2592.513 | 1846.882 | 2307.487 | 0.5290844 | 0.6230853 | 17.77% | 602 |  |  |  | 2836 | 4128 | 6192 |  | 4.59 |  |  |  | 1113 | 2592.513 | 15555.0803 | 154 |  | 66 |  | 480 | 700 | 900 |  |  | 1.54 |  |  | 154 | 3053.118 | 18318.708 | 460.6046 | 2763.6277 | M10 | 100.3333 | 0 | 0 | 0 | 472.6667 | 688 | 1032 |  | 0.765 | 0 | 185.5 | 0 |  | 2479.265
2025-03-05 | EMPORIS GLOBAL |  | M10 | 5 |  | M10IMGDG001 | 5400 | 3003.4838 | 2640.02164 | 2396.5162 | 2759.97836 | 0.4888929 | 0.5562007 | 13.77% | 302 | 501 |  |  | 2305 | 3365 | 5004 |  | 4.26 |  |  |  | 907 | 2640.02164 | 13200.1082 | 154 |  | 66 |  | 480 | 700 | 900 |  |  |  | 1.54 |  | 154 | 3003.4838 | 15017.419 | 363.46216 | 1817.3108 | M10 | 60.4 | 100.2 | 0 | 0 | 461 | 673 | 1000.8 |  | 0.852 | 0 | 181.4 | 0 |  | 2477.652
2025-03-05 | BRAMHACORP THEME PARK |  | M25 | 9 |  | M25IMGDG004 | 5900 | 3452.0828 | 3159.676645 | 2447.9172 | 2740.323355 | 0.5355384 | 0.5850988 | 9.254% | 1147.5 | 1737.45 | 0 | 0 | 4276.35 | 6372.9 | 7321.95 | 0 | 9.8415 | 0 | 0 | 0 | 1586.7 | 3159.676645 | 28437.09 | 224 |  | 96 |  | 495 | 740 | 800 |  |  |  | 2.24 |  | 155 | 3452.0828 | 31068.7452 | 292.406155 | 2631.655395 | M25 | 127.5 | 193.05 | 0 | 0 | 475.15 | 708.1 | 813.55 |  | 1.0935 | 0 | 176.3 | 0 |  | 2494.7435
2025-03-05 | DEVASHRI NIRMAN |  | M25 | 11 |  | M25IMGDG038 | 5700 | 3533.3622 | 3159.676645 | 2166.6378 | 2540.323355 | 0.5543292 | 0.6198881 | 11.83% | 1402.5 | 2123.55 | 0 | 0 | 5226.65 | 7789.1 | 8949.05 | 0 | 12.0285 | 0 | 0 | 0 | 1939.3 | 3159.676645 | 34756.44 | 216 |  | 144 |  | 495 | 743 | 775 |  |  |  | 2.16 |  | 155 | 3533.3622 | 38866.9842 | 373.685555 | 4110.541105 | M25 | 127.5 | 193.05 | 0 | 0 | 475.15 | 708.1 | 813.55 |  | 1.0935 | 0 | 176.3 | 0 |  | 2494.7435
2025-03-05 | SHRI BALAJI INFRATECH |  | M25 | 7 |  | M25IMGDG004 | 5600 | 3452.0828 | 3453.957 | 2147.9172 | 2146.043 | 0.616778 | 0.6164434 | -0.05425% | 2026 |  | 0 | 0 | 3118 | 4743 | 6348 | 0 | 8.4 | 0 | 0 | 0 | 1247 | 3453.957 | 24177.697 | 224 |  | 96 |  | 495 | 740 | 800 |  |  |  | 2.24 |  | 155 | 3452.0828 | 24164.5796 | -1.873914 | -13.1174 | M25 | 289.4286 | 0 | 0 | 0 | 445.4286 | 677.5714 | 906.8571 |  | 1.2 | 0 | 178.1429 | 0 |  | 2498.629
2025-03-05 | YKB INFRA |  | M30 | 6 |  | M30IMGDG060 | 6000 | 4033.405 | 3652.0183 | 1966.595 | 2347.9817 | 0.6086697 | 0.6722342 | 10.44% | 1976 |  |  |  | 2743 | 4055 | 5191 |  | 9.64 |  |  |  | 1068 | 3652.0183 | 21912.1098 | 380 |  | 0 |  | 495 | 745 | 760 |  |  | 2.47 |  |  | 144 | 4033.405 | 24200.43 | 381.3867 | 2288.3202 | M30 | 329.3333 | 0 | 0 | 0 | 457.1667 | 675.8333 | 865.1667 |  | 1.606667 | 0 | 178 | 0 |  | 2507.107
2025-03-05 | YKB INFRA |  | M30 | 16 |  | M30IMGDG060 | 6000 | 4033.405 | 3541.75935 | 1966.595 | 2458.24065 | 0.590293225 | 0.6722342 | 13.88% | 3998 | 1778 |  |  | 7663 | 11395 | 12371 |  | 25.18 |  |  |  | 2732 | 3541.75935 | 56668.1496 | 380 |  | 0 |  | 495 | 745 | 760 |  |  | 2.47 |  |  | 144 | 4033.405 | 64534.48 | 491.64565 | 7866.3304 | M30 | 249.875 | 111.125 | 0 | 0 | 478.9375 | 712.1875 | 773.1875 |  | 1.57375 | 0 | 170.75 | 0 |  | 2497.63625
2025-03-05 | CARRICK BEND REALTY |  | M30 | 50 |  | M30IMGDG067 | 5800 | 3707.0834 | 3303.973828 | 2092.9166 | 2496.026172 | 0.56965066 | 0.6391523 | 12.2% | 7202 | 10832 |  |  | 23796 | 35090 | 39460 |  | 69.82 |  |  |  | 8533 | 3303.973828 | 165198.6914 | 288 |  | 72 |  | 495 | 743 | 775 |  |  |  | 2.52 |  | 160 | 3707.0834 | 185354.17 | 403.109572 | 20155.4786 | M30 | 144.04 | 216.64 | 0 | 0 | 475.92 | 701.8 | 789.2 |  | 1.3964 | 0 | 170.66 | 0 |  | 2499.6564
2025-03-05 | MARIO FERNANDES |  | M35 | 8.5 |  | M35IMGDG029 | 6000 | 3804.0542 | 3516.191 | 2195.9458 | 2483.809 | 0.5860319 | 0.634009 | 8.187% | 1615 | 1629 |  |  | 4210 | 6313 | 6459 |  | 15.3 |  |  |  | 1577 | 3516.191 | 29887.625 | 290 |  | 120 |  | 490 | 740 | 720 |  |  |  | 2.46 |  | 160 | 3804.0542 | 32334.4607 | 287.863 | 2446.8357 | M35 | 190 | 191.6471 | 0 | 0 | 495.2941 | 742.7059 | 759.8824 |  | 1.8 | 0 | 185.5294 | 0 |  | 2566.859
2025-03-06 | H. CANDOLKAR & SONS |  | M10 | 8.5 |  | M10IMGDG001 | 5300 | 3003.4838 | 2651.443 | 2296.5162 | 2648.557 | 0.5002723 | 0.5666951 | 13.28% | 515.6667 | 856.5385 |  |  | 3672 | 5624.821 | 8924.564 |  | 7.227179 |  |  |  | 1540.897 | 2651.443 | 22537.27 | 154 |  | 66 |  | 480 | 700 | 900 |  |  |  | 1.54 |  | 154 | 3003.4838 | 25529.6123 | 352.0405 | 2992.345 | M10 | 60.66667 | 100.7692 | 0 | 0 | 432 | 661.7436 | 1049.949 |  | 0.8502564 | 0 | 181.2821 | 0 |  | 2487.261
2025-03-06 | EMPORIS GLOBAL |  | M10 | 11 |  | M10IMGDG001 | 5400 | 3003.4838 | 2651.443 | 2396.5162 | 2748.557 | 0.491008 | 0.5562007 | 13.28% | 667.3333 | 1108.462 |  |  | 4752 | 7279.179 | 11549.44 |  | 9.352821 |  |  |  | 1994.103 | 2651.443 | 29165.88 | 154 |  | 66 |  | 480 | 700 | 900 |  |  |  | 1.54 |  | 154 | 3003.4838 | 33038.3218 | 352.0405 | 3872.446 | M10 | 60.66667 | 100.7692 | 0 | 0 | 432 | 661.7436 | 1049.949 |  | 0.8502564 | 0 | 181.2821 | 0 |  | 2487.261
2025-03-06 | YKB INFRA |  | M15 | 44 |  | M15IMGDG053 | 5400 | 3440.3942 | 3072.136 | 1959.6058 | 2327.864 | 0.5689141 | 0.63711 | 11.99% | 6133 | 6196 |  |  | 20540 | 29502 | 38386 |  | 45.19 |  |  |  | 8184 | 3072.136 | 135173.9823 | 280 |  | 0 |  | 480 | 715 | 840 |  |  |  | 1.96 |  | 160 | 3440.3942 | 151377.3448 | 368.2582 | 16203.3625 | M15 | 139.3864 | 140.8182 | 0 | 0 | 466.8182 | 670.5 | 872.4091 |  | 1.027045 | 0 | 186 | 0 |  | 2476.959
2025-03-06 | DEVASHRI NIRMAN |  | M25 | 12 |  | M25IMGDG038 | 5700 | 3533.3622 | 3253.24 | 2166.6378 | 2446.76 | 0.5707439 | 0.6198881 | 8.611% | 2001 | 1830 |  |  | 5845 | 8382 | 9921 |  | 12.37 |  |  |  | 2142 | 3253.24 | 39038.8829 | 216 |  | 144 |  | 495 | 743 | 775 |  |  |  | 2.16 |  | 155 | 3533.3622 | 42400.3464 | 280.122 | 3361.4635 | M25 | 166.75 | 152.5 | 0 | 0 | 487.0833 | 698.5 | 826.75 |  | 1.030833 | 0 | 178.5 | 0 |  | 2511.114
2025-03-06 | DEVASHRI NIRMAN |  | M25 | 6.5 |  | M25IMGDG038 | 5700 | 3533.3622 | 3136.432 | 2166.6378 | 2563.568 | 0.5502512 | 0.6198881 | 12.66% | 728 | 1357.778 |  |  | 2979.407 | 4376.667 | 5674.741 |  | 7.395556 |  |  |  | 1161.333 | 3136.432 | 20386.81 | 216 |  | 144 |  | 495 | 743 | 775 |  |  |  | 2.16 |  | 155 | 3533.3622 | 22966.8543 | 396.9304 | 2580.048 | M25 | 112 | 208.8889 | 0 | 0 | 458.3704 | 673.3333 | 873.037 |  | 1.137778 | 0 | 178.6667 | 0 |  | 2505.434
2025-03-06 | ERECTOR INFRA |  | M25 | 7 |  | M25IMGDG064 | 5800 | 3662.0348 | 3136.432 | 2137.9652 | 2663.568 | 0.5407641 | 0.6313853 | 16.76% | 784 | 1462.222 |  |  | 3208.593 | 4713.333 | 6111.259 |  | 7.964444 |  |  |  | 1250.667 | 3136.432 | 21955.02 | 320 |  | 0 |  | 495 | 740 | 800 |  |  |  | 2.24 |  | 155 | 3662.0348 | 25634.2436 | 525.603 | 3679.221 | M25 | 112 | 208.8889 | 0 | 0 | 458.3704 | 673.3333 | 873.037 |  | 1.137778 | 0 | 178.6667 | 0 |  | 2505.434
2025-03-06 | IDC |  | M30 | 12 |  | M30IMGDG005 | 7677.12 | 3627.3514 | 3261.236 | 4049.7686 | 4415.884 | 0.4247994 | 0.4724886 | 11.23% | 1508 | 2827 |  |  | 5698 | 8136 | 9684 |  | 17.32 |  |  |  | 2064 | 3261.236 | 39134.8334 | 252 |  | 108 |  | 495 | 743 | 775 |  |  |  | 2.52 |  | 150 | 3627.3514 | 43528.2168 | 366.1153 | 4393.3834 | M30 | 125.6667 | 235.5833 | 0 | 0 | 474.8333 | 678 | 807 |  | 1.443333 | 0 | 172 | 0 |  | 2494.527
2025-03-06 | YKB INFRA |  | M30 | 8 |  | M30IMGDG060 | 6000 | 4033.405 | 3535.7491 | 1966.595 | 2464.2509 | 0.5892915 | 0.6722342 | 14.07% | 1995 | 886 |  |  | 3537 | 5331 | 6789 |  | 13.14 |  |  |  | 1454 | 3535.7491 | 28285.9928 | 380 |  | 0 |  | 495 | 745 | 760 |  |  | 2.47 |  |  | 144 | 4033.405 | 32267.24 | 497.6559 | 3981.2472 | M30 | 249.375 | 110.75 | 0 | 0 | 442.125 | 666.375 | 848.625 |  | 1.6425 | 0 | 181.75 | 0 |  | 2500.6425
2025-03-07 | DEVASHRI NIRMAN |  | M10 | 6.5 |  | M10IMGDG037 | 5250 | 2860.894 | 2637.452 | 2389.106 | 2612.548 | 0.5023718 | 0.5449322 | 8.472% | 396 | 652 |  |  | 2702 | 4294 | 6877 |  | 4.83 |  |  |  | 1133 | 2637.452 | 17143.4391 | 120 |  | 80 |  | 470 | 650 | 970 |  |  |  | 1.2 |  | 140 | 2860.894 | 18595.811 | 223.4418 | 1452.3719 | M10 | 60.92308 | 100.3077 | 0 | 0 | 415.6923 | 660.6154 | 1058 |  | 0.7430769 | 0 | 174.3077 | 0 |  | 2470.589
2025-03-07 | MEGAWIDE INFRASTRUCTURES |  | M7.5 | 6 |  | M7.5IMGDG019 | 4600 | 2954.47 | 2520.892 | 1645.53 | 2079.108 | 0.5480199 | 0.6422761 | 17.2% | 365 | 365 |  |  | 2727 | 4065 | 6095 |  | 3.34 |  |  |  | 1093 | 2520.892 | 15125.3498 | 140 |  | 60 |  | 470 | 690 | 940 |  |  | 1.2 |  |  | 160 | 2954.47 | 17726.82 | 433.5784 | 2601.4702 | M7.5 | 60.83333 | 60.83333 | 0 | 0 | 454.5 | 677.5 | 1015.833 |  | 0.5566667 | 0 | 182.1667 | 0 |  | 2452.223
2025-03-07 | DEVASHRI NIRMAN |  | M25 | 11 |  | M25IMGDG038 | 5700 | 3533.3622 | 3145.818 | 2166.6378 | 2554.182 | 0.5518978 | 0.6198881 | 12.32% | 1235.259 | 2306.741 | 0 | 0 | 5126.815 | 7726.889 | 9281.556 | 0 | 12.25481 | 0 | 0 | 0 | 1909.926 | 3145.818 | 34603.99 | 216 |  | 144 |  | 495 | 743 | 775 |  |  |  | 2.16 |  | 155 | 3533.3622 | 38866.9842 | 387.5445 | 4262.99 | M25 | 112.2963 | 209.7037 | 0 | 0 | 466.0741 | 702.4444 | 843.7778 |  | 1.114074 | 0 | 173.6296 | 0 |  | 2509.04
2025-03-07 | ADHYA INFRASTRUCTURES |  | M30 | 2.5 |  | M30IMGDG024 | 5800 | 3611.0944 | 3145.818 | 2188.9056 | 2654.182 | 0.5423824 | 0.6226025 | 14.79% | 280.7407 | 524.2593 | 0 | 0 | 1165.185 | 1756.111 | 2109.444 | 0 | 2.785185 | 0 | 0 | 0 | 434.0741 | 3145.818 | 7864.544 | 252 |  | 108 |  | 525 | 760 | 710 |  |  |  | 2.52 |  | 155 | 3611.0944 | 9027.736 | 465.2767 | 1163.192 | M30 | 112.2963 | 209.7037 | 0 | 0 | 466.0741 | 702.4444 | 843.7778 |  | 1.114074 | 0 | 173.6296 | 0 |  | 2509.04
2025-03-07 | ADHYA INFRASTRUCTURES |  | M30 | 39 |  | M30IMGDG024 | 5800 | 3611.0944 | 3496.681 | 2188.9056 | 2303.319 | 0.602876 | 0.6226025 | 3.272% | 8968 | 5092 |  |  | 18221 | 26209 | 32106 |  | 61.82 |  |  |  | 7083 | 3496.681 | 136370.5424 | 252 |  | 108 |  | 525 | 760 | 710 |  |  |  | 2.52 |  | 155 | 3611.0944 | 140832.6816 | 114.4138 | 4462.1392 | M30 | 229.9487 | 130.5641 | 0 | 0 | 467.2051 | 672.0256 | 823.2308 |  | 1.585128 | 0 | 181.6154 | 0 |  | 2506.175
2025-03-07 | ADHYA INFRASTRUCTURES |  | M30 | 136 |  | M30IMGDG024 | 5800 | 3611.0944 | 3259.902 | 2188.9056 | 2540.098 | 0.5620521 | 0.6226025 | 10.77% | 17661 | 31441 |  |  | 64110 | 95604 | 107456 |  | 150.69 |  |  |  | 24108 | 3259.902 | 443346.6703 | 252 |  | 108 |  | 525 | 760 | 710 |  |  |  | 2.52 |  | 155 | 3611.0944 | 491108.8384 | 351.1924125 | 47762.1681 | M30 | 129.8603 | 231.1838 | 0 | 0 | 471.3971 | 702.9706 | 790.1176 |  | 1.108015 | 0 | 177.2647 | 0 |  | 2503.902
2025-03-07 | YKB INFRA |  | M30 | 6 |  | M30IMGDG060 | 6000 | 4033.405 | 3543.232 | 1966.595 | 2456.768 | 0.5905387 | 0.6722342 | 13.83% | 1498.105 | 663.7895 | 0 | 0 | 2646.947 | 3970.105 | 5178.316 | 0 | 9.701053 | 0 | 0 | 0 | 1046.526 | 3543.232 | 21259.39 | 380 |  | 0 |  | 495 | 745 | 760 |  |  | 2.47 |  |  | 144 | 4033.405 | 24200.43 | 490.1726 | 2941.035 | M30 | 249.6842 | 110.6316 | 0 | 0 | 441.1579 | 661.6842 | 863.0526 |  | 1.616842 | 0 | 174.4211 | 0 |  | 2502.248
2025-03-07 | TRUEBUILD ENGINEERING |  | M30 | 3.5 |  | M30IMGDG040 | 5700 | 3720.43 | 3543.232 | 1979.57 | 2156.768 | 0.6216197 | 0.652707 | 5.001% | 873.8947 | 387.2105 | 0 | 0 | 1544.053 | 2315.895 | 3020.684 | 0 | 5.658947 | 0 | 0 | 0 | 610.4737 | 3543.232 | 12401.31 | 270 |  | 110 |  | 515 | 750 | 650 |  |  | 2.54 |  |  | 150 | 3720.43 | 13021.505 | 177.1976 | 620.1915 | M30 | 249.6842 | 110.6316 | 0 | 0 | 441.1579 | 661.6842 | 863.0526 |  | 1.616842 | 0 | 174.4211 | 0 |  | 2502.248
2025-03-08 | DEVASHRI NIRMAN |  | M25 | 32 |  | M25IMGDG038 | 5700 | 3533.3622 | 3132.958275 | 2166.6378 | 2567.041725 | 0.5496418 | 0.6198881 | 12.78% | 3595 | 6671 |  |  | 15297 | 22917 | 25903 |  | 35.04 |  |  |  | 5410 | 3132.958275 | 100254.6648 | 216 |  | 144 |  | 495 | 743 | 775 |  |  |  | 2.16 |  | 155 | 3533.3622 | 113067.5904 | 400.403925 | 12812.9256 | M25 | 112.34375 | 208.46875 | 0 | 0 | 478.03125 | 716.15625 | 809.46875 |  | 1.095 | 0 | 169.0625 | 0 |  | 2494.62625
2025-03-08 | MEGAWIDE INFRASTRUCTURES |  | M30 | 47 |  | M30IMGDG035 | 5700 | 3886.97 | 3271.082 | 1813.03 | 2428.918 | 0.573874 | 0.6819246 | 18.83% | 6120 | 10833 |  |  | 22457 | 32897 | 37478 |  | 53.07 |  |  |  | 8687 | 3271.082 | 153740.8539 | 320 |  | 80 |  | 515 | 780 | 660 |  |  | 2 |  |  | 152 | 3886.97 | 182687.59 | 615.888 | 28946.7361 | M30 | 130.2128 | 230.4894 | 0 | 0 | 477.8085 | 699.9362 | 797.4043 |  | 1.129149 | 0 | 184.8298 | 0 |  | 2521.81
2025-03-08 | MEGAWIDE INFRASTRUCTURES |  | M30 | 33 |  | M30IMGDG035 | 5700 | 3886.97 | 3661.046 | 1813.03 | 2038.954 | 0.6422888 | 0.6819246 | 6.171% | 8767 | 4403 |  |  | 16077 | 23373 | 23816 |  | 59.07 |  |  |  | 6310 | 3661.046 | 120814.5179 | 320 |  | 80 |  | 515 | 780 | 660 |  |  | 2 |  |  | 152 | 3886.97 | 128270.01 | 225.924 | 7455.4921 | M30 | 265.6667 | 133.4242 | 0 | 0 | 487.1818 | 708.2727 | 721.697 |  | 1.79 | 0 | 191.2121 | 0 |  | 2509.245
2025-03-08 | YKB INFRA |  | M30 | 70 |  | M30IMGDG060 | 6000 | 4033.405 | 3531.15759 | 1966.595 | 2468.84241 | 0.588526265 | 0.6722342 | 14.22% | 17505 | 7749 |  |  | 34087 | 50389 | 52307 |  | 107.89 |  |  |  | 12368 | 3531.15759 | 247181.0313 | 380 |  | 0 |  | 495 | 745 | 760 |  |  | 2.47 |  |  | 144 | 4033.405 | 282338.35 | 502.24741 | 35157.3187 | M30 | 250.0714 | 110.7 | 0 | 0 | 486.9571 | 719.8429 | 747.2429 |  | 1.541286 | 0 | 176.6857 | 0 |  | 2493.041
2025-03-08 | MEGAWIDE INFRASTRUCTURES |  | M50 | 61 |  | M50IMGDG042 | 6600 | 4390.09 | 4235.305 | 2209.91 | 2364.695 | 0.6417128 | 0.6651652 | 3.655% | 23099 | 7373 |  |  | 29333 | 42835 | 39659 |  |  | 150.36 |  |  | 10124 | 4235.305 | 258353.576 | 400 |  | 100 |  | 510 | 750 | 595 |  |  | 3.5 |  |  | 150 | 4390.09 | 267795.49 | 154.7855 | 9441.914 | M50 | 378.6721 | 120.8689 | 0 | 0 | 480.8689 | 702.2131 | 650.1475 |  | 0 | 2.464918 | 165.9672 | 0 |  | 2501.203
2025-03-09 | YKB INFRA |  | M15 | 18 |  | M15IMGDG053 | 5400 | 3440.3942 | 3053.507 | 1959.6058 | 2346.493 | 0.5654643 | 0.63711 | 12.67% | 2325 | 2356 |  |  | 8468 | 12328 | 16676 |  | 18.74 |  |  |  | 3091 | 3053.507 | 54963.1318 | 280 |  | 0 |  | 480 | 715 | 840 |  |  |  | 1.96 |  | 160 | 3440.3942 | 61927.0956 | 386.8869 | 6963.9638 | M15 | 129.1667 | 130.8889 | 0 | 0 | 470.4444 | 684.8889 | 926.4444 |  | 1.041111 | 0 | 171.7222 | 0 |  | 2514.597
2025-03-09 | SHRI BALAJI INFRA |  | M25 | 7 |  | M25IMGDG004 | 5600 | 3452.0828 | 3127.88 | 2147.9172 | 2472.12 | 0.55855 | 0.6164434 | 10.36% | 784.3333 | 1460.667 | 0 | 0 | 3337 | 4880 | 5776 |  | 7.753333 |  |  |  | 1153.667 | 3127.88 | 21895.16 | 224 |  | 96 |  | 495 | 740 | 800 |  |  |  | 2.24 |  | 155 | 3452.0828 | 24164.5796 | 324.2028 | 2269.42 | M25 | 112.0476 | 208.6667 | 0 | 0 | 476.7143 | 697.1429 | 825.1429 |  | 1.107619 | 0 | 164.8095 | 0 |  | 2485.631
2025-03-09 | SHAH & ASSOCIATES |  | M25 | 14 |  | M25IMGDG004 | 5500 | 3452.0828 | 3127.88 | 2047.9172 | 2372.12 | 0.5687055 | 0.6276514 | 10.36% | 1568.667 | 2921.333 | 0 | 0 | 6674 | 9760 | 11552 |  | 15.50667 |  |  |  | 2307.333 | 3127.88 | 43790.32 | 224 |  | 96 |  | 495 | 740 | 800 |  |  |  | 2.24 |  | 155 | 3452.0828 | 48329.1592 | 324.2028 | 4538.839 | M25 | 112.0476 | 208.6667 | 0 | 0 | 476.7143 | 697.1429 | 825.1429 |  | 1.107619 | 0 | 164.8095 | 0 |  | 2485.631
2025-03-09 | SHAH & ASSOCIATES |  | M25 | 18 |  | M25IMGDG004 | 5500 | 3452.0828 | 3325.128 | 2047.9172 | 2174.872 | 0.6045687 | 0.6276514 | 3.818% | 3596 | 2168 |  |  | 8779 | 12729 | 14428 |  | 23.21 |  |  |  | 3211 | 3325.128 | 59852.3027 | 224 |  | 96 |  | 495 | 740 | 800 |  |  |  | 2.24 |  | 155 | 3452.0828 | 62137.4904 | 126.9549 | 2285.1877 | M25 | 199.7778 | 120.4444 | 0 | 0 | 487.7222 | 707.1667 | 801.5556 |  | 1.289444 | 0 | 178.3889 | 0 |  | 2496.345
2025-03-09 | MEGAWIDE INFRASTRUCTURES |  | M30 | 6 |  | M30IMGDG035 | 5700 | 3886.97 | 3267.38 | 1813.03 | 2432.62 | 0.5732246 | 0.6819246 | 18.96% | 781 | 1383 |  |  | 2859 | 4184 | 4786 |  | 6.78 |  |  |  | 1098 | 3267.38 | 19604.2816 | 320 |  | 80 |  | 515 | 780 | 660 |  |  | 2 |  |  | 152 | 3886.97 | 23321.82 | 619.5897 | 3717.5384 | M30 | 130.1667 | 230.5 | 0 | 0 | 476.5 | 697.3333 | 797.6667 |  | 1.13 | 0 | 183 | 0 |  | 2516.297
2025-03-09 | CARRICK BEND REALTY |  | M30 | 6 |  | M30IMGDG005 | 5900 | 3627.3514 | 3528.825 | 2272.6486 | 2371.175 | 0.5981059 | 0.6148053 | 2.792% | 1495.154 | 663.2308 | 0 | 0 | 2916.462 | 4292.769 | 4514.769 |  | 9.646154 |  |  |  | 1054.154 | 3528.825 | 21172.95 | 252 |  | 108 |  | 495 | 743 | 775 |  |  |  | 2.52 |  | 150 | 3627.3514 | 21764.1084 | 98.52648 | 591.1589 | M30 | 249.1923 | 110.5385 | 0 | 0 | 486.0769 | 715.4615 | 752.4615 |  | 1.607692 | 0 | 175.6923 | 0 |  | 2491.031
2025-03-09 | YKB INFRA |  | M30 | 20 |  | M30IMGDG060 | 6000 | 4033.405 | 3528.825 | 1966.595 | 2471.175 | 0.5881375 | 0.6722342 | 14.3% | 4983.846 | 2210.769 | 0 | 0 | 9721.538 | 14309.23 | 15049.23 |  | 32.15385 |  |  |  | 3513.846 | 3528.825 | 70576.5 | 380 |  | 0 |  | 495 | 745 | 760 |  |  | 2.47 |  |  | 144 | 4033.405 | 80668.1 | 504.5801 | 10091.6 | M30 | 249.1923 | 110.5385 | 0 | 0 | 486.0769 | 715.4615 | 752.4615 |  | 1.607692 | 0 | 175.6923 | 0 |  | 2491.031
2025-03-09 | MEGAWIDE INFRASTRUCTURES |  | M50 | 14 |  | M50IMGDG042 | 6600 | 4390.09 | 4225.893 | 2209.91 | 2374.107 | 0.6402868 | 0.6651652 | 3.885% | 5297 | 1687 | 0 | 0 | 6681 | 9943 | 9030 |  |  | 33.01 | 0 | 0 | 2576 | 4225.893 | 59162.502 | 400 |  | 100 |  | 510 | 750 | 595 |  |  | 3.5 |  |  | 150 | 4390.09 | 61461.26 | 164.197 | 2298.758 | M50 | 378.3571 | 120.5 | 0 | 0 | 477.2143 | 710.2143 | 645 |  | 0 | 2.357857 | 184 | 0 |  | 2517.644
2025-03-10 | RAJ HOUSING |  | M10 | 36.5 |  | M10IMGDG001 | 5400 | 3003.4838 | 2698.966 | 2396.5162 | 2701.034 | 0.4998086 | 0.5562007 | 11.28% | 2200 | 3669 |  |  | 15720 | 26686 | 37906 |  | 29.52 |  |  |  | 6660 | 2698.966 | 98512.2714 | 154 |  | 66 |  | 480 | 700 | 900 |  |  |  | 1.54 |  | 154 | 3003.4838 | 109627.1587 | 304.5175 | 11114.8873 | M10 | 60.27397 | 100.5205 | 0 | 0 | 430.6849 | 731.1233 | 1038.521 |  | 0.8087671 | 0 | 182.4658 | 0 |  | 2544.398
2025-03-10 | AD CONSTRUCTIONS |  | M15 | 21.5 |  | M15IMGDG002 | 5100 | 3256.6862 | 2863.484 | 1843.3138 | 2236.516 | 0.5614674 | 0.6385659 | 13.73% | 2145 | 2590 |  |  | 10254 | 15146 | 19552 |  | 16.29 |  |  |  | 3783 | 2863.484 | 61564.9033 | 196 |  | 84 |  | 480 | 715 | 840 |  |  |  | 1.96 |  | 160 | 3256.6862 | 70018.7533 | 393.2023 | 8453.85 | M15 | 99.76744 | 120.4651 | 0 | 0 | 476.9302 | 704.4651 | 909.3953 |  | 0.7576744 | 0 | 175.9535 | 0 |  | 2487.734
2025-03-10 | SUNPARK HOTEL |  | M25 | 12.5 |  | M25IMGDG004 | 5700 | 3452.0828 | 3160.947336 | 2247.9172 | 2539.052664 | 0.5545522 | 0.6056286 | 9.21% | 1591 | 2403 |  |  | 5974 | 8738 | 10326 |  | 13.11 |  |  |  | 2345 | 3160.947336 | 39511.8417 | 224 |  | 96 |  | 495 | 740 | 800 |  |  |  | 2.24 |  | 155 | 3452.0828 | 43151.035 | 291.135464 | 3639.1933 | M25 | 127.28 | 192.24 | 0 | 0 | 477.92 | 699.04 | 826.08 |  | 1.0488 | 0 | 187.6 | 0 |  | 2511.2088
2025-03-10 | SUNPARK HOTEL |  | M25 | 10.5 |  | M25IMGDG004 | 5700 | 3452.0828 | 3329.284 | 2247.9172 | 2370.716 | 0.5840849 | 0.6056286 | 3.688% | 2094 | 1265 |  |  | 5102 | 7614 | 8287 |  | 13.86 |  |  |  | 1981 | 3329.284 | 34957.4812 | 224 |  | 96 |  | 495 | 740 | 800 |  |  |  | 2.24 |  | 155 | 3452.0828 | 36246.8694 | 122.7989 | 1289.3882 | M25 | 199.4286 | 120.4762 | 0 | 0 | 485.9048 | 725.1429 | 789.2381 |  | 1.32 | 0 | 188.6667 | 0 |  | 2510.177
2025-03-10 | SHAH & ASSOCIATES |  | M25 | 32 |  | M25IMGDG004 | 5500 | 3452.0828 | 3141.13825 | 2047.9172 | 2358.86175 | 0.571116 | 0.6276514 | 9.899% | 3731 | 6514 |  |  | 15249 | 22396 | 26445 |  | 36.6 |  |  |  | 5254 | 3141.13825 | 100516.424 | 224 |  | 96 |  | 495 | 740 | 800 |  |  |  | 2.24 |  | 155 | 3452.0828 | 110466.6496 | 310.94455 | 9950.2256 | M25 | 116.59375 | 203.5625 | 0 | 0 | 476.53125 | 699.875 | 826.40625 |  | 1.14375 | 0 | 164.1875 | 0 |  | 2488.3
2025-03-10 | NAHUSH JADHAV |  | M30 | 6 |  | M30IMGDG005 | 5465 | 3627.3514 | 3268.175 | 1837.6486 | 2196.825 | 0.5980192 | 0.6637423 | 10.99% | 783 | 1383 |  |  | 2830 | 4209 | 4814 |  | 6.26 |  |  |  | 1046 | 3268.175 | 19609.0502 | 252 |  | 108 |  | 495 | 743 | 775 |  |  |  | 2.52 |  | 150 | 3627.3514 | 21764.1084 | 359.1764 | 2155.0582 | M30 | 130.5 | 230.5 | 0 | 0 | 471.6667 | 701.5 | 802.3333 |  | 1.043333 | 0 | 174.3333 | 0 |  | 2511.877
2025-03-10 | OM RUDRA INFRA SERVICES |  | M35 | 10 |  | M35IMGDG076 | 6300 | 4066.0399 | 3535.36603 | 2233.9601 | 2764.63397 | 0.5611692 | 0.6454032 | 15.01% | 1995 | 2005 |  |  | 4852 | 7391 | 6993 |  | 20.79 |  |  |  | 1680 | 3535.36603 | 35353.6603 | 410 |  | 0 |  | 490 | 740 | 700 |  |  |  | 2.87 |  | 160 | 4066.0399 | 40660.399 | 530.67387 | 5306.7387 | M35 | 199.5 | 200.5 | 0 | 0 | 485.2 | 739.1 | 699.3 |  | 2.079 | 0 | 168 | 0 |  | 2493.679
2025-03-10 | MEGAWIDE INFRASTRUCTURES |  | M50 | 5 |  | M50IMGDG042 | 6600 | 4390.09 | 4225.0088 | 2209.91 | 2374.9912 | 0.6401528 | 0.6651652 | 3.907% | 1891 | 607 |  |  | 2396 | 3531 | 3234 |  |  | 11.77 |  |  | 804 | 4225.0088 | 21125.044 | 400 |  | 100 |  | 510 | 750 | 595 |  |  | 3.5 |  |  | 150 | 4390.09 | 21950.45 | 165.0812 | 825.406 | M50 | 378.2 | 121.4 | 0 | 0 | 479.2 | 706.2 | 646.8 |  | 0 | 2.354 | 160.8 | 0 |  | 2494.954
2025-03-11 | AD CONSTRUCTIONS |  | M15 | 21 |  | M15IMGDG002 | 5100 | 3256.6862 | 2865.029 | 1843.3138 | 2234.971 | 0.5617705 | 0.6385659 | 13.67% | 2097 | 2529 |  |  | 10039 | 14742 | 19034 |  | 17.75 |  |  |  | 3983 | 2865.029 | 60165.6185 | 196 |  | 84 |  | 480 | 715 | 840 |  |  |  | 1.96 |  | 160 | 3256.6862 | 68390.4102 | 391.6567 | 8224.7917 | M15 | 99.85714 | 120.4286 | 0 | 0 | 478.0476 | 702 | 906.381 |  | 0.8452381 | 0 | 189.6667 | 0 |  | 2497.226
2025-03-11 | KUSHAL ENTERPRISES |  | M25 | 6 |  | M25IMGDG004 | 5600 | 3452.0828 | 3164.976 | 2147.9172 | 2435.024 | 0.5651743 | 0.6164434 | 9.071% | 762 | 1152 |  |  | 2854 | 4194 | 5011 |  | 6.61 |  |  |  | 985 | 3164.976 | 18989.8577 | 224 |  | 96 |  | 495 | 740 | 800 |  |  |  | 2.24 |  | 155 | 3452.0828 | 20712.4968 | 287.1065 | 1722.6391 | M25 | 127 | 192 | 0 | 0 | 475.6667 | 699 | 835.1667 |  | 1.101667 | 0 | 164.1667 | 0 |  | 2494.102
2025-03-11 | KUSHAL ENTERPRISES |  | M25 | 30 |  | M25IMGDG004 | 5600 | 3452.0828 | 3159.635 | 2147.9172 | 2440.365 | 0.5642205 | 0.6164434 | 9.256% | 3593.488 | 6018.372 | 0 | 0 | 14353.49 | 22423.72 | 23486.98 | 0 | 36.99535 | 0 | 0 | 0 | 5351.628 | 3159.635 | 94789.04 | 224 |  | 96 |  | 495 | 740 | 800 |  |  |  | 2.24 |  | 155 | 3452.0828 | 103562.484 | 292.448 | 8773.441 | M25 | 119.7829 | 200.6124 | 0 | 0 | 478.4496 | 747.4574 | 782.8992 |  | 1.233178 | 0 | 178.3876 | 0 |  | 2508.822
2025-03-11 | TARUN GUPTA - VAGATORE |  | M25 | 99 |  | M25IMGDG004 | 5850 | 3722.73 | 3159.635 | 2127.27 | 2690.365 | 0.5401085 | 0.6363641 | 17.82% | 11858.51 | 19860.63 | 0 | 0 | 47366.51 | 73998.28 | 77507.02 | 0 | 122.0847 | 0 | 0 | 0 | 17660.37 | 3159.635 | 312803.8 | 280 |  | 70 |  | 490 | 740 | 770 |  |  | 2.45 |  |  | 158 | 3722.73 | 368550.27 | 563.0952 | 55746.43 | M25 | 119.7829 | 200.6124 | 0 | 0 | 478.4496 | 747.4574 | 782.8992 |  | 1.233178 | 0 | 178.3876 | 0 |  | 2508.822
2025-03-11 | TARUN GUPTA - VAGATORE |  | M25 | 35 |  | M25IMGDG004 | 5850 | 3722.73 | 3436.368 | 2127.27 | 2413.632 | 0.5874134 | 0.6363641 | 8.333% | 8011 | 3518 | 0 | 0 | 17190 | 26004 | 26699 | 0 | 60.13 | 0 | 0 | 0 | 6352 | 3436.368 | 120272.8901 | 280 |  | 70 |  | 490 | 740 | 770 |  |  | 2.45 |  |  | 158 | 3722.73 | 130295.55 | 286.3617 | 10022.6599 | M25 | 228.8857 | 100.5143 | 0 | 0 | 491.1429 | 742.9714 | 762.8286 |  | 1.718 | 0 | 181.4857 | 0 |  | 2509.547
2025-03-11 | MEGAWIDE INFRASTRUCTURES |  | M30 | 30 |  | M30IMGDG035 | 5700 | 3886.97 | 3644.266 | 1813.03 | 2055.734 | 0.6393449 | 0.6819246 | 6.66% | 7758 | 4222 |  |  | 14631 | 21307 | 21561 |  | 52.47 |  |  |  | 5799 | 3644.266 | 109327.9849 | 320 |  | 80 |  | 515 | 780 | 660 |  |  | 2 |  |  | 152 | 3886.97 | 116609.1 | 242.7038 | 7281.1151 | M30 | 258.6 | 140.7333 | 0 | 0 | 487.7 | 710.2333 | 718.7 |  | 1.749 | 0 | 193.3 | 0 |  | 2511.016
2025-03-11 | YKB INFRA |  | M30 | 24 |  | M30IMGDG060 | 6000 | 4033.405 | 3529.835225 | 1966.595 | 2470.164775 | 0.5883059 | 0.6722342 | 14.27% | 5975 | 2657 |  |  | 11688 | 17350 | 17862 |  | 39.12 |  |  |  | 4361 | 3529.835225 | 84716.0454 | 380 |  | 0 |  | 495 | 745 | 760 |  |  | 2.47 |  |  | 144 | 4033.405 | 96801.72 | 503.569775 | 12085.6746 | M30 | 248.9583 | 110.7083 | 0 | 0 | 487 | 722.9167 | 744.25 |  | 1.63 | 0 | 181.7083 | 0 |  | 2497.172
2025-03-11 | MEGAWIDE INFRASTRUCTURES |  | M50 | 4 |  | M50IMGDG042 | 6600 | 4390.09 | 4254.602 | 2209.91 | 2345.398 | 0.6446367 | 0.6651652 | 3.185% | 1512 | 484 |  |  | 1898 | 2856 | 2608 |  |  | 10.76 |  |  | 644 | 4254.602 | 17018.408 | 400 |  | 100 |  | 510 | 750 | 595 |  |  | 3.5 |  |  | 150 | 4390.09 | 17560.36 | 135.488 | 541.952 | M50 | 378 | 121 | 0 | 0 | 474.5 | 714 | 652 |  | 0 | 2.69 | 161 | 0 |  | 2503.19
2025-03-12 | AD CONSTRUCTIONS |  | M15 | 20 |  | M15IMGDG002 | 5100 | 3256.6862 | 2866.884475 | 1843.3138 | 2233.115525 | 0.5621342 | 0.6385659 | 13.6% | 1997 | 2416 |  |  | 9560 | 14003 | 18152 |  | 17.85 |  |  |  | 3655 | 2866.884475 | 57337.6895 | 196 |  | 84 |  | 480 | 715 | 840 |  |  |  | 1.96 |  | 160 | 3256.6862 | 65133.724 | 389.801725 | 7796.0345 | M15 | 99.85 | 120.8 | 0 | 0 | 478 | 700.15 | 907.6 |  | 0.8925 | 0 | 182.75 | 0 |  | 2490.0425
2025-03-12 | BALAJI INFRA |  | M25 | 7 |  | M25IMGDG004 | 5600 | 3452.0828 | 3160.723 | 2147.9172 | 2439.277 | 0.5644149 | 0.6164434 | 9.218% | 837.5769 | 1402.827 |  |  | 3367.942 | 5234.923 | 5462.827 |  | 8.999038 |  |  |  | 1220.423 | 3160.723 | 22125.06 | 224 |  | 96 |  | 495 | 740 | 800 |  |  |  | 2.24 |  | 155 | 3452.0828 | 24164.5796 | 291.3596 | 2039.517 | M25 | 119.6538 | 200.4038 | 0 | 0 | 481.1346 | 747.8462 | 780.4038 |  | 1.285577 | 0 | 174.3462 | 0 |  | 2505.074
2025-03-12 | DEVASHRI NIRMAN |  | M25 | 40 |  | M25IMGDG038 | 5700 | 3707.0834 | 3160.723 | 1992.9166 | 2539.277 | 0.5545128 | 0.6503655 | 17.29% | 4786.154 | 8016.154 |  |  | 19245.38 | 29913.85 | 31216.15 |  | 51.42308 |  |  |  | 6973.846 | 3160.723 | 126428.9 | 288 |  | 72 |  | 495 | 743 | 775 |  |  |  | 2.52 |  | 160 | 3707.0834 | 148283.336 | 546.3602 | 21854.41 | M25 | 119.6538 | 200.4038 | 0 | 0 | 481.1346 | 747.8462 | 780.4038 |  | 1.285577 | 0 | 174.3462 | 0 |  | 2505.074
2025-03-12 | CARRICK BEND REALTY |  | M30 | 7 |  | M30IMGDG067 | 5900 | 3627.3514 | 3296.114 | 2272.6486 | 2603.886 | 0.5586634 | 0.6148053 | 10.05% | 906 | 1615.714 |  |  | 3348.857 | 5167.714 | 5444.833 |  | 9.857143 |  |  |  | 1166.857 | 3296.114 | 23072.8 | 252 |  | 108 |  | 495 | 743 | 775 |  |  |  | 2.52 |  | 150 | 3627.3514 | 25391.4598 | 331.2375 | 2318.663 | M30 | 129.4286 | 230.8163 | 0 | 0 | 478.4082 | 738.2449 | 777.8333 |  | 1.408163 | 0 | 166.6939 | 0 |  | 2522.833
2025-03-12 | SOUTH EAST |  | M30 | 17.5 |  | M30IMGDG006 | 6300 | 4185.33 | 3296.114 | 2114.67 | 3003.886 | 0.5231927 | 0.6643381 | 26.98% | 2265 | 4039.286 |  |  | 8372.143 | 12919.29 | 13612.08 |  | 24.64286 |  |  |  | 2917.143 | 3296.114 | 57681.99 | 420 |  | 0 |  | 505 | 760 | 665 |  |  | 2.52 |  |  | 170 | 4185.33 | 73243.275 | 889.2161 | 15561.28 | M30 | 129.4286 | 230.8163 | 0 | 0 | 478.4082 | 738.2449 | 777.8333 |  | 1.408163 | 0 | 166.6939 | 0 |  | 2522.833
2025-03-12 | SOUTH EAST |  | M30 | 30 |  | M30IMGDG006 | 6300 | 4185.33 | 3778.166 | 2114.67 | 2521.834 | 0.5997089 | 0.6643381 | 10.78% | 8653 | 3933 |  |  | 14778 | 22259 | 20260 |  | 61.79 |  |  |  | 5631 | 3778.166 | 113344.9903 | 420 |  | 0 |  | 505 | 760 | 665 |  |  | 2.52 |  |  | 170 | 4185.33 | 125559.9 | 407.1637 | 12214.9097 | M30 | 288.4333 | 131.1 | 0 | 0 | 492.6 | 741.9667 | 675.3333 |  | 2.059667 | 0 | 187.7 | 0 |  | 2519.193
2025-03-12 | MEGAWIDE INFRASTRUCTURES |  | M30 | 6 |  | M30IMGDG035 | 5700 | 3886.97 | 3454.3033 | 1813.03 | 2245.6967 | 0.6060181 | 0.6819246 | 12.53% | 1248 | 912 |  |  | 2907 | 4374 | 4629 |  | 7.74 |  |  |  | 1062 | 3454.3033 | 20725.8198 | 320 |  | 80 |  | 515 | 780 | 660 |  |  | 2 |  |  | 152 | 3886.97 | 23321.82 | 432.6667 | 2596.0002 | M30 | 208 | 152 | 0 | 0 | 484.5 | 729 | 771.5 |  | 1.29 | 0 | 177 | 0 |  | 2523.29
2025-03-12 | MEGAWIDE INFRASTRUCTURES |  | M50 | 9 |  | M50IMGDG042 | 6600 | 4390.09 | 4265.111 | 2209.91 | 2334.889 | 0.6462289 | 0.6651652 | 2.93% | 3407 | 1090 |  |  | 4434 | 6619 | 5546 |  |  | 24.66 |  |  | 1472 | 4265.111 | 38385.997 | 400 |  | 100 |  | 510 | 750 | 595 |  |  | 3.5 |  |  | 150 | 4390.09 | 39510.81 | 124.9792 | 1124.813 | M50 | 378.5556 | 121.1111 | 0 | 0 | 492.6667 | 735.4444 | 616.2222 |  | 0 | 2.74 | 163.5556 | 0 |  | 2510.296
2025-03-13 | AD CONSTRUCTIONS |  | M15 | 13 |  | M15IMGDG002 | 5100 | 3256.6862 | 2869.6897 | 1843.3138 | 2230.3103 | 0.5626843 | 0.6385659 | 13.49% | 1301 | 1570 |  |  | 6216 | 9100 | 11838 |  | 11.73 |  |  |  | 2181 | 2869.6897 | 37305.9661 | 196 |  | 84 |  | 480 | 715 | 840 |  |  |  | 1.96 |  | 160 | 3256.6862 | 42336.9206 | 386.9965 | 5030.9545 | M15 | 100.0769 | 120.7692 | 0 | 0 | 478.1538 | 700 | 910.6154 |  | 0.9023077 | 0 | 167.7692 | 0 |  | 2478.287
2025-03-13 | RAJESH CONSTRUCTIONS |  | M20 | 30.5 |  | M20IMGDG003 | 5900 | 3372.912 | 3256.944 | 2527.088 | 2643.056 | 0.5520245 | 0.57168 | 3.561% | 5479 | 3689 |  |  | 14293 | 21169 | 26750 |  | 36.56 |  |  |  | 5443 | 3256.944 | 99336.8012 | 210 |  | 90 |  | 490 | 735 | 830 |  |  |  | 2.1 |  | 159 | 3372.912 | 102873.816 | 115.9677 | 3537.0148 | M20 | 179.6393 | 120.9508 | 0 | 0 | 468.623 | 694.0656 | 877.0492 |  | 1.198689 | 0 | 178.459 | 0 |  | 2519.986
2025-03-13 | RAJESH CONSTRUCTIONS |  | M20 | 95.5 |  | M20IMGDG003 | 5900 | 3372.912 | 3051.656 | 2527.088 | 2848.344 | 0.5172299 | 0.57168 | 10.53% | 12358 | 12491 | 0 | 0 | 45710 | 67875 | 84633 |  | 104.36 |  |  |  | 17075 | 3051.656 | 291433.1952 | 210 |  | 90 |  | 490 | 735 | 830 |  |  |  | 2.1 |  | 159 | 3372.912 | 322113.096 | 321.2555 | 30679.9008 | M20 | 129.4031 | 130.7958 | 0 | 0 | 478.6387 | 710.733 | 886.2094 |  | 1.092775 | 0 | 178.7958 | 0 |  | 2515.669
2025-03-13 | KUSHAL ENTERPRISES |  | M25 | 6 |  | M25IMGDG004 | 5600 | 3452.0828 | 3441.039 | 2147.9172 | 2158.961 | 0.6144713 | 0.6164434 | 0.3209% | 1375 | 604 |  |  | 2988 | 4488 | 4521 |  | 10.48 |  |  |  | 1039 | 3441.039 | 20646.2356 | 224 |  | 96 |  | 495 | 740 | 800 |  |  |  | 2.24 |  | 155 | 3452.0828 | 20712.4968 | 11.04353 | 66.2612 | M25 | 229.1667 | 100.6667 | 0 | 0 | 498 | 748 | 753.5 |  | 1.746667 | 0 | 173.1667 | 0 |  | 2504.247
2025-03-13 | KUSHAL ENTERPRISES |  | M25 | 38.5 |  | M25IMGDG004 | 5600 | 3452.0828 | 3324.052 | 2147.9172 | 2275.948 | 0.5935806 | 0.6164434 | 3.852% | 7656 | 4655 |  |  | 18752 | 28146 | 30046 |  | 49.84 |  |  |  | 6944 | 3324.052 | 127975.9838 | 224 |  | 96 |  | 495 | 740 | 800 |  |  |  | 2.24 |  | 155 | 3452.0828 | 132905.1878 | 128.0313 | 4929.204 | M25 | 198.8571 | 120.9091 | 0 | 0 | 487.0649 | 731.0649 | 780.4156 |  | 1.294545 | 0 | 180.3636 | 0 |  | 2499.97
2025-03-13 | EPCM INFRASTRUCTURES - BIG DADDY |  | M30 | 23 |  | M30IMGDG067 | 5900 | 3788.303 | 3547.387 | 2111.697 | 2352.613 | 0.601252 | 0.6420853 | 6.791% | 5738 | 2547 |  |  | 11399 | 16965 | 16821 |  | 39.92 |  |  |  | 4318 | 3547.387 | 81589.9004 | 288 |  | 72 |  | 495 | 743 | 775 |  |  | 2.52 |  |  | 160 | 3788.303 | 87130.969 | 240.916 | 5541.0686 | M30 | 249.4783 | 110.7391 | 0 | 0 | 495.6087 | 737.6087 | 731.3478 |  | 1.735652 | 0 | 187.7391 | 0 |  | 2514.257
2025-03-13 | SOUTH EAST |  | M30 | 2.5 |  | M30IMGDG006 | 6300 | 4185.33 | 3759.66608 | 2114.67 | 2540.33392 | 0.5967724 | 0.6643381 | 11.32% | 716 | 330 |  |  | 1224 | 1908 | 1609 |  | 5.36 |  |  |  | 423 | 3759.66608 | 9399.1652 | 420 |  | 0 |  | 505 | 760 | 665 |  |  | 2.52 |  |  | 170 | 4185.33 | 10463.325 | 425.66392 | 1064.1598 | M30 | 286.4 | 132 | 0 | 0 | 489.6 | 763.2 | 643.6 |  | 2.144 | 0 | 169.2 | 0 |  | 2486.144
2025-03-13 | OM RUDRA INFRA SERVICES |  | M35 | 4.5 |  | M35IMGDG076 | 6300 | 4066.0399 | 3558.874 | 2233.9601 | 2741.126 | 0.5649006 | 0.6454032 | 14.25% | 892 | 909 |  |  | 2211 | 3374 | 3208 |  | 9.11 |  |  |  | 760 | 3558.874 | 16014.9317 | 410 |  | 0 |  | 490 | 740 | 700 |  |  |  | 2.87 |  | 160 | 4066.0399 | 18297.17955 | 507.1662 | 2282.24785 | M35 | 198.2222 | 202 | 0 | 0 | 491.3333 | 749.7778 | 712.8889 |  | 2.024444 | 0 | 168.8889 | 0 |  | 2525.136
2025-03-14 | EPCM INFRASTRUCTURES - BIG DADDY |  | M30 | 15 |  | M30IMGDG067 | 5900 | 3788.303 | 3276.924 | 2111.697 | 2623.076 | 0.5554108 | 0.6420853 | 15.61% | 1934 | 3462 |  |  | 7154 | 11060 | 11408 |  | 20.9 |  |  |  | 2832 | 3276.924 | 49153.855 | 288 |  | 72 |  | 495 | 743 | 775 |  |  | 2.52 |  |  | 160 | 3788.303 | 56824.545 | 511.3793 | 7670.69 | M30 | 128.9333 | 230.8 | 0 | 0 | 476.9333 | 737.3333 | 760.5333 |  | 1.393333 | 0 | 188.8 | 0 |  | 2524.727
2025-03-14 | EPCM INFRASTRUCTURES - BIG DADDY |  | M30 | 5 |  | M30IMGDG067 | 5900 | 3788.303 | 3583.5776 | 2111.697 | 2316.4224 | 0.607386 | 0.6420853 | 5.713% | 1252 | 554 |  |  | 2545 | 3757 | 3676 |  | 8.9 |  |  |  | 977 | 3583.5776 | 17917.888 | 288 |  | 72 |  | 495 | 743 | 775 |  |  | 2.52 |  |  | 160 | 3788.303 | 18941.515 | 204.7254 | 1023.627 | M30 | 250.4 | 110.8 | 0 | 0 | 509 | 751.4 | 735.2 |  | 1.78 | 0 | 195.4 | 0 |  | 2553.98
2025-03-15 | SANVED CONSTRUCTIONS |  | M10 | 9 |  | M10IMGDG001 | 5300 | 3003.4838 | 2722.943 | 2296.5162 | 2577.057 | 0.5137629 | 0.5666951 | 10.3% | 534 | 905 |  |  | 3882 | 6775 | 9446 |  | 7.13 |  |  |  | 1542 | 2722.943 | 24506.4881 | 154 |  | 66 |  | 480 | 700 | 900 |  |  |  | 1.54 |  | 154 | 3003.4838 | 27031.3542 | 280.5407 | 2524.8661 | M10 | 59.33333 | 100.5556 | 0 | 0 | 431.3333 | 752.7778 | 1049.556 |  | 0.7922222 | 0 | 171.3333 | 0 |  | 2565.681
2025-03-15 | AD CONSTRUCTIONS |  | M15 | 19 |  | M15IMGDG002 | 5100 | 3256.6862 | 2874.806 | 1843.3138 | 2225.194 | 0.5636874 | 0.6385659 | 13.28% | 1915 | 2288 |  |  | 9064 | 13296 | 17336 |  | 17.42 |  |  |  | 3443 | 2874.806 | 54621.3074 | 196 |  | 84 |  | 480 | 715 | 840 |  |  |  | 1.96 |  | 160 | 3256.6862 | 61877.0378 | 381.8805 | 7255.7304 | M15 | 100.7895 | 120.4211 | 0 | 0 | 477.0526 | 699.7895 | 912.4211 |  | 0.9168421 | 0 | 181.2105 | 0 |  | 2492.601
2025-03-15 | EMPORIS GLOBAL |  | M25 | 19 |  | M25IMGDG004 | 5800 | 3452.0828 | 3161.984 | 2347.9172 | 2638.016 | 0.5451696 | 0.5951867 | 9.175% | 2288 | 3807 |  |  | 9080 | 14172 | 14857 |  | 24.86 |  |  |  | 3251 | 3161.984 | 60077.6912 | 224 |  | 96 |  | 495 | 740 | 800 |  |  |  | 2.24 |  | 155 | 3452.0828 | 65589.5732 | 290.0991 | 5511.882 | M25 | 120.4211 | 200.3684 | 0 | 0 | 477.8947 | 745.8947 | 781.9474 |  | 1.308421 | 0 | 171.1053 | 0 |  | 2498.94
2025-03-15 | EMPORIS GLOBAL |  | M25 | 13 |  | M25IMGDG004 | 5800 | 3452.0828 | 3323.723 | 2347.9172 | 2476.277 | 0.5730557 | 0.5951867 | 3.862% | 2595 | 1566 |  |  | 6361 | 9465 | 10106 |  | 16.76 |  |  |  | 2446 | 3323.723 | 43208.4022 | 224 |  | 96 |  | 495 | 740 | 800 |  |  |  | 2.24 |  | 155 | 3452.0828 | 44877.0764 | 128.3596 | 1668.6742 | M25 | 199.6154 | 120.4615 | 0 | 0 | 489.3077 | 728.0769 | 777.3846 |  | 1.289231 | 0 | 188.1538 | 0 |  | 2504.289
2025-03-15 | PRANAYA CONSTRUCTIONS |  | M25 | 7 |  | M25IMGDG004 | 5754 | 3452.0828 | 3262.724 | 2301.9172 | 2491.276 | 0.5670358 | 0.5999449 | 5.804% | 1119 | 1124 |  |  | 3415 | 4960 | 5789 |  | 8.88 |  |  |  | 1274 | 3262.724 | 22839.0696 | 224 |  | 96 |  | 495 | 740 | 800 |  |  |  | 2.24 |  | 155 | 3452.0828 | 24164.5796 | 189.3586 | 1325.51 | M25 | 159.8571 | 160.5714 | 0 | 0 | 487.8571 | 708.5714 | 827 |  | 1.268571 | 0 | 182 | 0 |  | 2527.126
2025-03-15 | MEGAWIDE INFRASTRUCTURES |  | M30 | 6 |  | M30IMGDG035 | 5700 | 3886.97 | 3496.903 | 1813.03 | 2203.097 | 0.6134917 | 0.6819246 | 11.15% | 1371 | 784 |  |  | 2888 | 4088 | 4835 |  | 9.78 |  |  |  | 1095 | 3496.903 | 20981.4166 | 320 |  | 80 |  | 515 | 780 | 660 |  |  | 2 |  |  | 152 | 3886.97 | 23321.82 | 390.0672 | 2340.4034 | M30 | 228.5 | 130.6667 | 0 | 0 | 481.3333 | 681.3333 | 805.8333 |  | 1.63 | 0 | 182.5 | 0 |  | 2511.797
2025-03-15 | MEGAWIDE INFRASTRUCTURES |  | M30 | 3 |  | M30IMGDG035 | 5700 | 3886.97 | 3647.376 | 1813.03 | 2052.624 | 0.6398905 | 0.6819246 | 6.569% | 784 | 423 |  |  | 1448 | 2086 | 2172 |  | 5.42 |  |  |  | 545 | 3647.376 | 10942.1284 | 320 |  | 80 |  | 515 | 780 | 660 |  |  | 2 |  |  | 152 | 3886.97 | 11660.91 | 239.5939 | 718.7816 | M30 | 261.3333 | 141 | 0 | 0 | 482.6667 | 695.3333 | 724 |  | 1.806667 | 0 | 181.6667 | 0 |  | 2487.807
2025-03-15 | MEGAWIDE INFRASTRUCTURES |  | M30 | 6 |  | M30IMGDG035 | 5700 | 3886.97 | 3552.897 | 1813.03 | 2147.103 | 0.6233153 | 0.6819246 | 9.403% | 1503 | 664 |  |  | 2969 | 4416 | 4391 |  | 10.64 |  |  |  | 1154 | 3552.897 | 21317.3848 | 320 |  | 80 |  | 515 | 780 | 660 |  |  | 2 |  |  | 152 | 3886.97 | 23321.82 | 334.0725 | 2004.4352 | M30 | 250.5 | 110.6667 | 0 | 0 | 494.8333 | 736 | 731.8333 |  | 1.773333 | 0 | 192.3333 | 0 |  | 2517.94
2025-03-15 | CARRICK BEND REALTY |  | M30 | 7 |  | M30IMGDG067 | 5900 | 3627.3514 | 3243.3278 | 2272.6486 | 2656.6722 | 0.5497166 | 0.6148053 | 11.84% | 863 | 1613 |  |  | 3332 | 5173 | 5311 |  | 9.78 |  |  |  | 1183 | 3243.3278 | 22703.2946 | 252 |  | 108 |  | 495 | 743 | 775 |  |  |  | 2.52 |  | 150 | 3627.3514 | 25391.4598 | 384.0236 | 2688.1652 | M30 | 123.2857 | 230.4286 | 0 | 0 | 476 | 739 | 758.7143 |  | 1.397143 | 0 | 169 | 0 |  | 2497.826
2025-03-16 | RISHIKESH CONSTRUCTIONS |  | M15 | 6 |  | M15IMGDG002 | 5200 | 3256.6862 | 2869.836 | 1943.3138 | 2330.164 | 0.5518916 | 0.6262858 | 13.48% | 607 | 724 |  |  | 2869 | 4177 | 5435 |  | 5.71 |  |  |  | 1036 | 2869.836 | 17219.0177 | 196 |  | 84 |  | 480 | 715 | 840 |  |  |  | 1.96 |  | 160 | 3256.6862 | 19540.1172 | 386.8499 | 2321.0995 | M15 | 101.1667 | 120.6667 | 0 | 0 | 478.1667 | 696.1667 | 905.8333 |  | 0.9516667 | 0 | 172.6667 | 0 |  | 2475.618
2025-03-16 | MEGAWIDE INFRASTRUCTURES |  | M30 | 5 |  | M30IMGDG035 | 5700 | 3886.97 | 3272.62794 | 1813.03 | 2427.37206 | 0.5741453 | 0.6819246 | 18.77% | 659 | 1159 |  |  | 2387 | 3672 | 3743 |  | 5.71 |  |  |  | 1036 | 3272.62794 | 16363.1397 | 320 |  | 80 |  | 515 | 780 | 660 |  |  | 2 |  |  | 152 | 3886.97 | 19434.85 | 614.34206 | 3071.7103 | M30 | 131.8 | 231.8 | 0 | 0 | 477.4 | 734.4 | 748.6 |  | 1.142 | 0 | 207.2 | 0 |  | 2532.342
2025-03-16 | MEGAWIDE INFRASTRUCTURES |  | M30 | 11 |  | M30IMGDG035 | 5700 | 3886.97 | 3674.589 | 1813.03 | 2025.411 | 0.6446647 | 0.6819246 | 5.78% | 2878 | 1562 |  |  | 5343 | 7815 | 8038 |  | 19.82 |  |  |  | 1986 | 3674.589 | 40420.4744 | 320 |  | 80 |  | 515 | 780 | 660 |  |  | 2 |  |  | 152 | 3886.97 | 42756.67 | 212.3814 | 2336.1956 | M30 | 261.6364 | 142 | 0 | 0 | 485.7273 | 710.4545 | 730.7273 |  | 1.801818 | 0 | 180.5455 | 0 |  | 2512.893
2025-03-16 | CITY CONSTRUCTIONS - VALPOI |  | M30 | 17 |  | M30IMGDG078 | 6355.93 | 4023.585 | 3551.009 | 2332.345 | 2804.921 | 0.5586922 | 0.6330443 | 13.31% | 4272.409 | 1887.773 |  |  | 8466.773 | 12532.09 | 12302.59 |  | 29.38682 |  |  |  | 2944.864 | 3551.009 | 60367.15 | 420 |  | 0 |  | 575 | 575 | 665 |  |  |  | 3 |  | 215 | 4023.585 | 68400.945 | 472.5763 | 8033.797 | M30 | 251.3182 | 111.0455 | 0 | 0 | 498.0455 | 737.1818 | 723.6818 |  | 1.728636 | 0 | 173.2273 | 0 |  | 2496.229
2025-03-16 | ISAI SHIKHERIM |  | M30 | 5 |  | M30IMGDG068 | 6000 | 4155.952 | 3551.009 | 1844.048 | 2448.991 | 0.5918348 | 0.6926587 | 17.04% | 1256.591 | 555.2273 |  |  | 2490.227 | 3685.909 | 3618.409 |  | 8.643182 |  |  |  | 866.1364 | 3551.009 | 17755.04 | 410 |  | 0 |  | 484 | 724 | 727 |  |  | 2.78 |  |  | 156 | 4155.952 | 20779.76 | 604.9433 | 3024.716 | M30 | 251.3182 | 111.0455 | 0 | 0 | 498.0455 | 737.1818 | 723.6818 |  | 1.728636 | 0 | 173.2273 | 0 |  | 2496.229
2025-03-17 | YKB INFRA |  | M15 | 3 |  | M15IMGDG053 | 5400 | 3440.3942 | 3048.345 | 1959.6058 | 2351.655 | 0.5645084 | 0.63711 | 12.86% | 396 | 393 |  |  | 1401 | 2027 | 2757 |  | 3 |  |  |  | 512 | 3048.345 | 9145.036 | 280 |  | 0 |  | 480 | 715 | 840 |  |  |  | 1.96 |  | 160 | 3440.3942 | 10321.1826 | 392.0489 | 1176.1466 | M15 | 132 | 131 | 0 | 0 | 467 | 675.6667 | 919 |  | 1 | 0 | 170.6667 | 0 |  | 2496.333
2025-03-17 | CARRICK BEND REALTY |  | M30 | 5 |  | M30IMGDG067 | 5900 | 3627.3514 | 3289.21388 | 2272.6486 | 2610.78612 | 0.5574939 | 0.6148053 | 10.28% | 650 | 1152 |  |  | 2439 | 3663 | 3805 |  | 7.52 |  |  |  | 797 | 3289.21388 | 16446.0694 | 252 |  | 108 |  | 495 | 743 | 775 |  |  |  | 2.52 |  | 150 | 3627.3514 | 18136.757 | 338.13752 | 1690.6876 | M30 | 130 | 230.4 | 0 | 0 | 487.8 | 732.6 | 761 |  | 1.504 | 0 | 159.4 | 0 |  | 2502.704
2025-03-17 | ADHYA INFRASTRUCTURES |  | M30 | 6 |  | M30IMGDG024 | 5800 | 3611.0944 | 3548.762 | 2188.9056 | 2251.238 | 0.6118554 | 0.6226025 | 1.756% | 1505.2 | 665.4667 |  |  | 2979.867 | 4427.6 | 4351.867 |  | 10.42933 |  |  |  | 991.7333 | 3548.762 | 21292.56952 | 252 |  | 108 |  | 525 | 760 | 710 |  |  |  | 2.52 |  | 155 | 3611.0944 | 21666.5664 | 62.33281 | 373.99688 | M30 | 250.8667 | 110.9111 | 0 | 0 | 496.6444 | 737.9333 | 725.3111 |  | 1.738222 | 0 | 165.2889 | 0 |  | 2488.694
2025-03-17 | YKB INFRA |  | M30 | 39 |  | M30IMGDG060 | 6000 | 4033.405 | 3548.762 | 1966.595 | 2451.238 | 0.5914603 | 0.6722342 | 13.66% | 9783.8 | 4325.533 |  |  | 19369.13 | 28779.4 | 28287.13 |  | 67.79067 |  |  |  | 6446.267 | 3548.762 | 138401.7 | 380 |  | 0 |  | 495 | 745 | 760 |  |  | 2.47 |  |  | 144 | 4033.405 | 157302.795 | 484.6434 | 18901.09312 | M30 | 250.8667 | 110.9111 | 0 | 0 | 496.6444 | 737.9333 | 725.3111 |  | 1.738222 | 0 | 165.2889 | 0 |  | 2488.694
2025-03-18 | RAJESH CONSTRUCTIONS |  | M10 | 8 |  | M10IMGDG001 | 5200 | 3003.4838 | 2753.0966 | 2196.5162 | 2446.9034 | 0.5294417 | 0.577593 | 9.095% | 492 | 809 |  |  | 3374 | 6046 | 8577 |  | 6.54 |  |  |  | 1466 | 2753.0966 | 22024.7728 | 154 |  | 66 |  | 480 | 700 | 900 |  |  |  | 1.54 |  | 154 | 3003.4838 | 24027.8704 | 250.3872 | 2003.0976 | M10 | 61.5 | 101.125 | 0 | 0 | 421.75 | 755.75 | 1072.125 |  | 0.8175 | 0 | 183.25 | 0 |  | 2596.3175
2025-03-18 | RAJESH CONSTRUCTIONS |  | M20 | 17 |  | M20IMGDG003 | 5900 | 3372.912 | 3242.554 | 2527.088 | 2657.446 | 0.5495855 | 0.57168 | 4.02% | 3074 | 2051 |  |  | 8148 | 12174 | 13997 |  | 20.37 |  |  |  | 2987 | 3242.554 | 55123.4259 | 210 |  | 90 |  | 490 | 735 | 830 |  |  |  | 2.1 |  | 159 | 3372.912 | 57339.504 | 130.3575 | 2216.0781 | M20 | 180.8235 | 120.6471 | 0 | 0 | 479.2941 | 716.1176 | 823.3529 |  | 1.198235 | 0 | 175.7059 | 0 |  | 2497.139
2025-03-18 | RAJESH CONSTRUCTIONS |  | M20 | 2 |  | M20IMGDG003 | 5900 | 3372.912 | 3045.39825 | 2527.088 | 2854.60175 | 0.5161692 | 0.57168 | 10.75% | 264 | 264 |  |  | 953 | 1403 | 1748 |  | 2.15 |  |  |  | 335 | 3045.39825 | 6090.7965 | 210 |  | 90 |  | 490 | 735 | 830 |  |  |  | 2.1 |  | 159 | 3372.912 | 6745.824 | 327.51375 | 655.0275 | M20 | 132 | 132 | 0 | 0 | 476.5 | 701.5 | 874 |  | 1.075 | 0 | 167.5 | 0 |  | 2484.575
2025-03-18 | ASPEN VENTURES |  | M25 | 7 |  | M25IMGDG004 | 5800 | 3452.0828 | 3328.214 | 2347.9172 | 2471.786 | 0.57383 | 0.5951867 | 3.722% | 1399.865 | 845.5192 |  |  | 3426.769 | 5099.231 | 5454.75 |  | 9.0825 |  |  |  | 1242.096 | 3328.214 | 23297.5 | 224 |  | 96 |  | 495 | 740 | 800 |  |  |  | 2.24 |  | 155 | 3452.0828 | 24164.5796 | 123.8686 | 867.0801 | M25 | 199.9808 | 120.7885 | 0 | 0 | 489.5385 | 728.4615 | 779.25 |  | 1.2975 | 0 | 177.4423 | 0 |  | 2496.759
2025-03-18 | ASPEN VENTURES |  | M25 | 36 |  | M25IMGDG004 | 5800 | 3452.0828 | 3094.524 | 2347.9172 | 2705.476 | 0.5335387 | 0.5951867 | 11.55% | 5088.762 | 4712 |  |  | 17689.14 | 26343.62 | 29867.43 |  | 40.97524 |  |  |  | 6048.381 | 3094.524 | 111402.9 | 224 |  | 96 |  | 495 | 740 | 800 |  |  |  | 2.24 |  | 155 | 3452.0828 | 124274.9808 | 357.5584 | 12872.1 | M25 | 141.3545 | 130.8889 | 0 | 0 | 491.3651 | 731.7672 | 829.6508 |  | 1.138201 | 0 | 168.0106 | 0 |  | 2494.175
2025-03-18 | KUSHAL ENTERPRISES |  | M25 | 36 |  | M25IMGDG004 | 5600 | 3452.0828 | 3328.214 | 2147.9172 | 2271.786 | 0.594324 | 0.6164434 | 3.722% | 7199.308 | 4348.385 |  |  | 17623.38 | 26224.62 | 28053 |  | 46.71 |  |  |  | 6387.923 | 3328.214 | 119815.7 | 224 |  | 96 |  | 495 | 740 | 800 |  |  |  | 2.24 |  | 155 | 3452.0828 | 124274.9808 | 123.8686 | 4459.269 | M25 | 199.9808 | 120.7885 | 0 | 0 | 489.5385 | 728.4615 | 779.25 |  | 1.2975 | 0 | 177.4423 | 0 |  | 2496.759
2025-03-18 | MVR |  | M25 | 9 |  | M25IMGDG004 | 5400 | 3452.0828 | 3328.214 | 1947.9172 | 2071.786 | 0.616336 | 0.6392746 | 3.722% | 1799.827 | 1087.096 |  |  | 4405.846 | 6556.154 | 7013.25 |  | 11.6775 |  |  |  | 1596.981 | 3328.214 | 29953.93 | 224 |  | 96 |  | 495 | 740 | 800 |  |  |  | 2.24 |  | 155 | 3452.0828 | 31068.7452 | 123.8686 | 1114.817 | M25 | 199.9808 | 120.7885 | 0 | 0 | 489.5385 | 728.4615 | 779.25 |  | 1.2975 | 0 | 177.4423 | 0 |  | 2496.759
2025-03-18 | MVR |  | M25 | 58.5 |  | M25IMGDG004 | 5400 | 3452.0828 | 3094.524 | 1947.9172 | 2305.476 | 0.5730601 | 0.6392746 | 11.55% | 8269.238 | 7657 |  |  | 28744.86 | 42808.38 | 48534.57 |  | 66.58476 |  |  |  | 9828.619 | 3094.524 | 181029.7 | 224 |  | 96 |  | 495 | 740 | 800 |  |  |  | 2.24 |  | 155 | 3452.0828 | 201946.8438 | 357.5584 | 20917.17 | M25 | 141.3545 | 130.8889 | 0 | 0 | 491.3651 | 731.7672 | 829.6508 |  | 1.138201 | 0 | 168.0106 | 0 |  | 2494.175
2025-03-19 | RAVEL INFRA |  | M15 | 7 |  | M15IMGDG002 | 5150 | 3256.6862 | 2877.357 | 1893.3138 | 2272.643 | 0.5587101 | 0.6323663 | 13.18% | 705.7931 | 846.7586 | 0 | 0 | 3361.207 | 4919.793 | 6374.103 |  | 6.082759 |  |  |  | 1186.138 | 2877.357 | 20141.5 | 196 |  | 84 |  | 480 | 715 | 840 |  |  |  | 1.96 |  | 160 | 3256.6862 | 22796.8034 | 379.3291 | 2655.304 | M15 | 100.8276 | 120.9655 | 0 | 0 | 480.1724 | 702.8276 | 910.5862 |  | 0.8689655 | 0 | 169.4483 | 0 |  | 2485.697
2025-03-19 | HINDUSTHAN CONSTRUCTIONS |  | M15 | 22 |  | M15IMGDG002 | 5300 | 3256.6862 | 2877.357 | 2043.3138 | 2422.643 | 0.5428976 | 0.6144691 | 13.18% | 2218.207 | 2661.241 | 0 | 0 | 10563.79 | 15462.21 | 20032.9 |  | 19.11724 |  |  |  | 3727.862 | 2877.357 | 63301.86 | 196 |  | 84 |  | 480 | 715 | 840 |  |  |  | 1.96 |  | 160 | 3256.6862 | 71647.0964 | 379.3291 | 8345.24 | M15 | 100.8276 | 120.9655 | 0 | 0 | 480.1724 | 702.8276 | 910.5862 |  | 0.8689655 | 0 | 169.4483 | 0 |  | 2485.697
2025-03-19 | EMPORIS GLOBAL |  | M25 | 13 |  | M25IMGDG004 | 5800 | 3452.0828 | 3333.283 | 2347.9172 | 2466.717 | 0.5747039 | 0.5951867 | 3.564% | 2592 | 1566 | 0 | 0 | 6434 | 9482 | 10171 |  | 16.86 |  |  |  | 2381 | 3333.283 | 43332.6742 | 224 |  | 96 |  | 495 | 740 | 800 |  |  |  | 2.24 |  | 155 | 3452.0828 | 44877.0764 | 118.8002 | 1544.4022 | M25 | 199.3846 | 120.4615 | 0 | 0 | 494.9231 | 729.3846 | 782.3846 |  | 1.296923 | 0 | 183.1538 | 0 |  | 2510.989
2025-03-19 | EMPORIS GLOBAL |  | M25 | 38 |  | M25IMGDG004 | 5800 | 3452.0828 | 3129.825 | 2347.9172 | 2670.175 | 0.539625 | 0.5951867 | 10.3% | 5364.453 | 5509.283 | 0 | 0 | 18918.98 | 27785.89 | 31073.25 |  | 41.63509 |  |  |  | 6581.17 | 3129.825 | 118933.4 | 224 |  | 96 |  | 495 | 740 | 800 |  |  |  | 2.24 |  | 155 | 3452.0828 | 131179.1464 | 322.2575 | 12245.79 | M25 | 141.1698 | 144.9811 | 0 | 0 | 497.8679 | 731.2075 | 817.717 |  | 1.09566 | 0 | 173.1887 | 0 |  | 2507.228
2025-03-19 | BALAJI INFRA |  | M25 | 7 |  | M25IMGDG004 | 5600 | 3452.0828 | 3129.825 | 2147.9172 | 2470.175 | 0.5588974 | 0.6164434 | 10.3% | 988.1887 | 1014.868 | 0 | 0 | 3485.075 | 5118.453 | 5724.019 |  | 7.669623 |  |  |  | 1212.321 | 3129.825 | 21908.78 | 224 |  | 96 |  | 495 | 740 | 800 |  |  |  | 2.24 |  | 155 | 3452.0828 | 24164.5796 | 322.2575 | 2255.803 | M25 | 141.1698 | 144.9811 | 0 | 0 | 497.8679 | 731.2075 | 817.717 |  | 1.09566 | 0 | 173.1887 | 0 |  | 2507.228
2025-03-19 | DEVASHRI NIRMAN |  | M25 | 8 |  | M25IMGDG038 | 5700 | 3533.3622 | 3129.825 | 2166.6378 | 2570.175 | 0.5490922 | 0.6198881 | 12.89% | 1129.358 | 1159.849 | 0 | 0 | 3982.943 | 5849.66 | 6541.736 |  | 8.765283 |  |  |  | 1385.509 | 3129.825 | 25038.6 | 216 |  | 144 |  | 495 | 743 | 775 |  |  |  | 2.16 |  | 155 | 3533.3622 | 28266.8976 | 403.5369 | 3228.295 | M25 | 141.1698 | 144.9811 | 0 | 0 | 497.8679 | 731.2075 | 817.717 |  | 1.09566 | 0 | 173.1887 | 0 |  | 2507.228
2025-03-19 | CARRICK BEND REALTY |  | M30 | 8.5 |  | M30IMGDG067 | 5800 | 3627.3514 | 3418.211 | 2172.6486 | 2381.789 | 0.5893467 | 0.6254054 | 6.118% | 1791.194 | 1112.775 | 0 | 0 | 4254.217 | 6297.116 | 6409.132 | 0 | 11.8855 | 0 |  | 0 | 1505.62 | 3418.211 | 29054.79 | 252 |  | 108 |  | 495 | 743 | 775 |  |  |  | 2.52 |  | 150 | 3627.3514 | 30832.4869 | 209.1404 | 1777.693 | M30 | 210.7287 | 130.9147 | 0 | 0 | 500.4961 | 740.8372 | 754.0155 |  | 1.398295 | 0 | 177.1318 | 0 |  | 2515.522
2025-03-19 | MEGAWIDE INFRASTRUCTURES-CELEBI |  | M30 | 56 |  | M30IMGDG005 | 5700 | 3708.571 | 3418.211 | 1991.429 | 2281.789 | 0.5996861 | 0.6506265 | 8.495% | 11800.81 | 7331.225 | 0 | 0 | 28027.78 | 41486.88 | 42224.87 | 0 | 78.3045 | 0 |  |  | 9919.38 | 3418.211 | 191419.8 | 252 |  | 108 |  | 495 | 743 | 775 |  |  | 2.52 |  |  | 150 | 3708.571 | 207679.976 | 290.36 | 16260.16 | M30 | 210.7287 | 130.9147 | 0 | 0 | 500.4961 | 740.8372 | 754.0155 |  | 1.398295 | 0 | 177.1318 | 0 |  | 2515.522
2025-03-19 | MEGAWIDE INFRASTRUCTURES-CELEBI |  | M30 | 36 |  | M30IMGDG005 | 5700 | 3708.571 | 3543.327 | 1991.429 | 2156.673 | 0.6216363 | 0.6506265 | 4.664% | 8968.186 | 3982.605 | 0 | 0 | 17979.91 | 26541.21 | 26068.19 | 0 | 64.47349 | 0 |  | 0 | 6483.349 | 3543.327 | 127559.8 | 252 |  | 108 |  | 495 | 743 | 775 |  |  | 2.52 |  |  | 150 | 3708.571 | 133508.556 | 165.244 | 5948.784 | M30 | 249.1163 | 110.6279 | 0 | 0 | 499.4419 | 737.2558 | 724.1163 |  | 1.79093 | 0 | 180.093 | 0 |  | 2502.442
2025-03-19 | TRUEBUILD ENGINEERING |  | M30 | 7 |  | M30IMGDG040 | 5700 | 3720.43 | 3543.327 | 1979.57 | 2156.673 | 0.6216363 | 0.652707 | 4.998% | 1743.814 | 774.3953 | 0 | 0 | 3496.093 | 5160.791 | 5068.814 | 0 | 12.53651 | 0 |  |  | 1260.651 | 3543.327 | 24803.29 | 270 |  | 110 |  | 515 | 750 | 650 |  |  | 2.54 |  |  | 150 | 3720.43 | 26043.01 | 177.103 | 1239.721 | M30 | 249.1163 | 110.6279 | 0 | 0 | 499.4419 | 737.2558 | 724.1163 |  | 1.79093 | 0 | 180.093 | 0 |  | 2502.442
2025-03-20 | SHAH & ASSOCIATES |  | M25 | 20 |  | M25IMGDG004 | 5500 | 3452.0828 | 3335.785 | 2047.9172 | 2164.215 | 0.6065063 | 0.6276514 | 3.486% | 3992.308 | 2412.692 |  |  | 10201.92 | 15040.38 | 14946.15 |  | 25.62308 |  |  |  | 3473.462 | 3335.785 | 66715.69 | 224 |  | 96 |  | 495 | 740 | 800 |  |  |  | 2.24 |  | 155 | 3452.0828 | 69041.656 | 116.2982 | 2325.963 | M25 | 199.6154 | 120.6346 | 0 | 0 | 510.0962 | 752.0192 | 747.3077 |  | 1.281154 | 0 | 173.6731 | 0 |  | 2504.627
2025-03-20 | SHAH & ASSOCIATES |  | M25 | 6 |  | M25IMGDG004 | 5500 | 3452.0828 | 3169.446645 | 2047.9172 | 2330.553355 | 0.576263 | 0.6276514 | 8.918% | 829.8 | 1023.6 |  |  | 2997.75 | 4500.6 | 4628.1 |  | 6.621 |  |  |  | 1012.95 | 3169.446645 | 19016.67987 | 224 |  | 96 |  | 495 | 740 | 800 |  |  |  | 2.24 |  | 155 | 3452.0828 | 20712.4968 | 282.636155 | 1695.81693 | M25 | 138.3 | 170.6 | 0 | 0 | 499.625 | 750.1 | 771.35 |  | 1.1035 | 0 | 168.825 | 0 |  | 2499.9035
2025-03-20 | TARUN GUPTA - VAGATORE |  | M25 | 32 |  | M25IMGDG004 | 5850 | 3722.73 | 3335.785 | 2127.27 | 2514.215 | 0.5702196 | 0.6363641 | 11.6% | 6387.692 | 3860.308 |  |  | 16323.08 | 24064.62 | 23913.85 |  | 40.99692 |  |  |  | 5557.538 | 3335.785 | 106745.1 | 280 |  | 70 |  | 490 | 740 | 770 |  |  | 2.45 |  |  | 158 | 3722.73 | 119127.36 | 386.9454 | 12382.25 | M25 | 199.6154 | 120.6346 | 0 | 0 | 510.0962 | 752.0192 | 747.3077 |  | 1.281154 | 0 | 173.6731 | 0 |  | 2504.627
2025-03-20 | TARUN GUPTA - VAGATORE |  | M25 | 34 |  | M25IMGDG004 | 5850 | 3722.73 | 3169.446645 | 2127.27 | 2680.553355 | 0.5417858 | 0.6363641 | 17.46% | 4702.2 | 5800.4 |  |  | 16987.25 | 25503.4 | 26225.9 |  | 37.519 |  |  |  | 5740.05 | 3169.446645 | 107761.2 | 280 |  | 70 |  | 490 | 740 | 770 |  |  | 2.45 |  |  | 158 | 3722.73 | 126572.82 | 553.283355 | 18811.63407 | M25 | 138.3 | 170.6 | 0 | 0 | 499.625 | 750.1 | 771.35 |  | 1.1035 | 0 | 168.825 | 0 |  | 2499.9035
2025-03-20 | NAHUSH JADHAV |  | M30 | 3.5 |  | M30IMGDG005 | 5465 | 3627.3514 | 3411.477 | 1837.6486 | 2053.523 | 0.624241 | 0.6637423 | 6.328% | 737.7132 | 457.7132 |  |  | 1743.705 | 2646.977 | 2570.682 |  | 4.933101 |  |  |  | 579.3178 | 3411.477 | 11940.17 | 252 |  | 108 |  | 495 | 743 | 775 |  |  |  | 2.52 |  | 150 | 3627.3514 | 12695.7299 | 215.8745 | 755.5607 | M30 | 210.7752 | 130.7752 | 0 | 0 | 498.2016 | 756.2791 | 734.4806 |  | 1.409457 | 0 | 165.5194 | 0 |  | 2497.44
2025-03-20 | MARIO FERNANDES |  | M30 | 61 |  | M30IMGDG005 | 6000 | 3611.5942 | 3411.477 | 2388.4058 | 2588.523 | 0.5685795 | 0.6019324 | 5.866% | 12857.29 | 7977.287 |  |  | 30390.29 | 46133.02 | 44803.32 |  | 85.9769 |  |  |  | 10096.68 | 3411.477 | 208100.1 | 252 |  | 108 |  | 495 | 743 | 775 |  |  |  | 2.16 |  | 150 | 3611.5942 | 220307.2462 | 200.1173 | 12207.15 | M30 | 210.7752 | 130.7752 | 0 | 0 | 498.2016 | 756.2791 | 734.4806 |  | 1.409457 | 0 | 165.5194 | 0 |  | 2497.44
2025-03-20 | MARIO FERNANDES |  | M30 | 40 |  | M30IMGDG005 | 6000 | 3611.5942 | 3556.56 | 2388.4058 | 2443.44 | 0.59276 | 0.6019324 | 1.547% | 9974 | 4426 |  |  | 20544 | 30060 | 28409 |  | 71.81 |  |  |  | 6603 | 3556.56 | 142262.3977 | 252 |  | 108 |  | 495 | 743 | 775 |  |  |  | 2.16 |  | 150 | 3611.5942 | 144463.768 | 55.0342575 | 2201.3703 | M30 | 249.35 | 110.65 | 0 | 0 | 513.6 | 751.5 | 710.225 |  | 1.79525 | 0 | 165.075 | 0 |  | 2502.19525
2025-03-21 | RAJESH CONSTRUCTIONS |  | M20 | 9 |  | M20IMGDG003 | 5900 | 3382.032 | 3058.752 | 2517.968 | 2841.248 | 0.5184326 | 0.5732258 | 10.57% | 1181 | 1177 |  |  | 4438 | 6569 | 7657 |  | 9.97 |  |  |  | 1493 | 3058.752 | 27528.7709 | 210 |  | 90 |  | 500 | 755 | 810 |  |  |  | 2.1 |  | 159 | 3382.032 | 30438.288 | 323.2797 | 2909.5171 | M20 | 131.2222 | 130.7778 | 0 | 0 | 493.1111 | 729.8889 | 850.7778 |  | 1.107778 | 0 | 165.8889 | 0 |  | 2502.774
2025-03-21 | ELECON ENERGY |  | M25 | 4 |  | M25IMGDG004 | 5800 | 3452.0828 | 3164.27385 | 2347.9172 | 2635.72615 | 0.5455645 | 0.5951867 | 9.096% | 553 | 683 |  |  | 1993 | 2949 | 3116 |  | 4.42 |  |  |  | 699 | 3164.27385 | 12657.0954 | 224 |  | 96 |  | 495 | 740 | 800 |  |  |  | 2.24 |  | 155 | 3452.0828 | 13808.3312 | 287.80895 | 1151.2358 | M25 | 138.25 | 170.75 | 0 | 0 | 498.25 | 737.25 | 779 |  | 1.105 | 0 | 174.75 | 0 |  | 2499.355
2025-03-21 | ADHYA INFRASTRUCTURES |  | M30 | 15 |  | M30IMGDG024 | 5800 | 3611.0944 | 3501.109 | 2188.9056 | 2298.891 | 0.6036395 | 0.6226025 | 3.141% | 3447 | 1970 |  |  | 7405 | 11097 | 11005 |  | 23.73 |  |  |  | 2562 | 3501.109 | 52516.6351 | 252 |  | 108 |  | 525 | 760 | 710 |  |  |  | 2.52 |  | 155 | 3611.0944 | 54166.416 | 109.9854 | 1649.7809 | M30 | 229.8 | 131.3333 | 0 | 0 | 493.6667 | 739.8 | 733.6667 |  | 1.582 | 0 | 170.8 | 0 |  | 2500.649
2025-03-21 | ADHYA INFRASTRUCTURES |  | M30 | 27 |  | M30IMGDG024 | 5800 | 3611.0944 | 3422.146 | 2188.9056 | 2377.854 | 0.5900253 | 0.6226025 | 5.521% | 5695.962 | 3532.327 | 0 | 0 | 13201.44 | 19856.42 | 20917.73 | 0 | 37.88308 | 0 | 0 | 0 | 4580.135 | 3422.146 | 92397.95 | 252 |  | 108 |  | 525 | 760 | 710 |  |  |  | 2.52 |  | 155 | 3611.0944 | 97499.5488 | 188.9479 | 5101.594 | M30 | 210.9615 | 130.8269 | 0 | 0 | 488.9423 | 735.4231 | 774.7308 |  | 1.403077 | 0 | 169.6346 | 0 |  | 2511.922
2025-03-21 | MEGAWIDE INFRASTRUCTURES |  | M30 | 39 |  | M30IMGDG035 | 5700 | 3886.97 | 3562.1766 | 1813.03 | 2137.8234 | 0.6249433 | 0.6819246 | 9.118% | 8967 | 5881 | 0 | 0 | 19164 | 29100 | 27878 | 0 | 73.92 | 0 | 0 | 0 | 6926 | 3562.1766 | 138924.8874 | 320 |  | 80 |  | 515 | 780 | 660 |  |  | 2 |  |  | 152 | 3886.97 | 151591.83 | 324.7934 | 12666.9426 | M30 | 229.9231 | 150.7949 | 0 | 0 | 491.3846 | 746.1538 | 714.8205 |  | 1.895385 | 0 | 177.5897 | 0 |  | 2512.562
2025-03-21 | MEGAWIDE INFRASTRUCTURES |  | M30 | 20 |  | M30IMGDG035 | 5700 | 3886.97 | 3422.146 | 1813.03 | 2277.854 | 0.6003766 | 0.6819246 | 13.58% | 4219.231 | 2616.538 | 0 | 0 | 9778.846 | 14708.46 | 15494.62 | 0 | 28.06154 | 0 | 0 | 0 | 3392.692 | 3422.146 | 68442.93 | 320 |  | 80 |  | 515 | 780 | 660 |  |  | 2 |  |  | 152 | 3886.97 | 77739.4 | 464.8235 | 9296.471 | M30 | 210.9615 | 130.8269 | 0 | 0 | 488.9423 | 735.4231 | 774.7308 |  | 1.403077 | 0 | 169.6346 | 0 |  | 2511.922
2025-03-21 | SOUTH EAST |  | M30 | 5 |  | M30IMGDG006 | 6200 | 4185.33 | 3422.146 | 2014.67 | 2777.854 | 0.5519591 | 0.6750532 | 22.3% | 1054.808 | 654.1346 | 0 | 0 | 2444.712 | 3677.115 | 3873.654 | 0 | 7.015385 | 0 | 0 | 0 | 848.1731 | 3422.146 | 17110.73 | 420 |  | 0 |  | 505 | 760 | 665 |  |  | 2.52 |  |  | 170 | 4185.33 | 20926.65 | 763.1835 | 3815.918 | M30 | 210.9615 | 130.8269 | 0 | 0 | 488.9423 | 735.4231 | 774.7308 |  | 1.403077 | 0 | 169.6346 | 0 |  | 2511.922
2025-03-21 | ACRON DEVELOPERS |  | M30 | 54 |  | M30IMGDG079 | 5700 | 3821.64 | 3637.432 | 1878.36 | 2062.568 | 0.638146 | 0.6704632 | 5.064% | 14573.65 | 6001.412 | 0 | 0 | 26849.65 | 40933.06 | 37076.82 | 0 | 98.40706 | 0 | 0 | 0 | 9513.529 | 3637.432 | 196421.3 | 280 |  | 120 |  | 495 | 750 | 700 |  |  | 2.4 |  |  | 160 | 3821.64 | 206368.56 | 184.2078 | 9947.223 | M30 | 269.8824 | 111.1373 | 0 | 0 | 497.2157 | 758.0196 | 686.6078 |  | 1.822353 | 0 | 176.1765 | 0 |  | 2500.862
2025-03-21 | MEGAWIDE INFRASTRUCTURES |  | M50 | 6 |  | M50IMGDG042 | 6600 | 4390.09 | 4254.672 | 2209.91 | 2345.328 | 0.6446473 | 0.6651652 | 3.183% | 2290 | 725 | 0 | 0 | 2978 | 4553 | 3478 | 0 |  | 15 | 0 | 0 | 990 | 4254.672 | 25528.034 | 400 |  | 100 |  | 510 | 750 | 595 |  |  | 3.5 |  |  | 150 | 4390.09 | 26340.54 | 135.4177 | 812.506 | M50 | 381.6667 | 120.8333 | 0 | 0 | 496.3333 | 758.8333 | 579.6667 |  | 0 | 2.5 | 165 | 0 |  | 2504.833
2025-03-22 | VERTEX INFRA |  | M10 | 5 |  | M10IMGDG001 | 5400 | 3003.4838 | 2643.91934 | 2396.5162 | 2756.08066 | 0.4896147 | 0.5562007 | 13.6% | 308 | 505 |  |  | 2356 | 3489 | 4836 |  | 3.71 |  |  |  | 845 | 2643.91934 | 13219.5967 | 154 |  | 66 |  | 480 | 700 | 900 |  |  |  | 1.54 |  | 154 | 3003.4838 | 15017.419 | 359.56446 | 1797.8223 | M10 | 61.6 | 101 | 0 | 0 | 471.2 | 697.8 | 967.2 |  | 0.742 | 0 | 169 | 0 |  | 2468.542
2025-03-22 | AD CONSTRUCTIONS |  | M15 | 3 |  | M15IMGDG002 | 5100 | 3256.6862 | 2857.504 | 1843.3138 | 2242.496 | 0.560295 | 0.6385659 | 13.97% | 303 | 363 |  |  | 1443 | 2080 | 2684 |  | 2.73 |  |  |  | 507 | 2857.504 | 8572.5131 | 196 |  | 84 |  | 480 | 715 | 840 |  |  |  | 1.96 |  | 160 | 3256.6862 | 9770.0586 | 399.1818 | 1197.5455 | M15 | 101 | 121 | 0 | 0 | 481 | 693.3333 | 894.6667 |  | 0.91 | 0 | 169 | 0 |  | 2460.91
2025-03-22 | BALAJI INFRA |  | M25 | 7 |  | M25IMGDG004 | 5600 | 3452.0828 | 3160.831 | 2147.9172 | 2439.169 | 0.5644341 | 0.6164434 | 9.214% | 963 | 1194 |  |  | 3461 | 5154 | 5505 |  | 7.63 |  |  |  | 1144 | 3160.831 | 22125.8171 | 224 |  | 96 |  | 495 | 740 | 800 |  |  |  | 2.24 |  | 155 | 3452.0828 | 24164.5796 | 291.2518 | 2038.7625 | M25 | 137.5714 | 170.5714 | 0 | 0 | 494.4286 | 736.2857 | 786.4286 |  | 1.09 | 0 | 163.4286 | 0 |  | 2489.804
2025-03-22 | ADHYA INFRASTRUCTURES |  | M30 | 19 |  | M30IMGDG024 | 5800 | 3611.0944 | 3492.786 | 2188.9056 | 2307.214 | 0.6022044 | 0.6226025 | 3.387% | 4366 | 2481 |  |  | 9513 | 14160 | 13566 |  | 30.5 |  |  |  | 3185 | 3492.786 | 66362.93 | 252 |  | 108 |  | 525 | 760 | 710 |  |  |  | 2.52 |  | 155 | 3611.0944 | 68610.7936 | 118.3086 | 2247.8636 | M30 | 229.7895 | 130.5789 | 0 | 0 | 500.6842 | 745.2632 | 714 |  | 1.605263 | 0 | 167.6316 | 0 |  | 2489.553
2025-03-22 | ADHYA INFRASTRUCTURES |  | M30 | 20 |  | M30IMGDG024 | 5800 | 3611.0944 | 3418.642 | 2188.9056 | 2381.358 | 0.589421 | 0.6226025 | 5.63% | 4220.632 | 2610.947 | 0 | 0 | 9625.263 | 14585.68 | 15730.11 | 0 | 27.70105 | 0 | 0 | 0 | 3312.842 | 3418.642 | 68372.84 | 252 |  | 108 |  | 525 | 760 | 710 |  |  |  | 2.52 |  | 155 | 3611.0944 | 72221.888 | 192.4525 | 3849.05 | M30 | 211.0316 | 130.5474 | 0 | 0 | 481.2632 | 729.2842 | 786.5053 |  | 1.385053 | 0 | 165.6421 | 0 |  | 2505.659
2025-03-22 | MEGAWIDE INFRASTRUCTURES |  | M30 | 13 |  | M30IMGDG035 | 5700 | 3886.97 | 3555.678 | 1813.03 | 2144.322 | 0.6238032 | 0.6819246 | 9.317% | 2983 | 1955 | 0 | 0 | 6214 | 9591 | 9559 | 0 | 24.11 | 0 | 0 | 0 | 2316 | 3555.678 | 46223.8147 | 320 |  | 80 |  | 515 | 780 | 660 |  |  | 2 |  |  | 152 | 3886.97 | 50530.61 | 331.2919 | 4306.7953 | M30 | 229.4615 | 150.3846 | 0 | 0 | 478 | 737.7692 | 735.3077 |  | 1.854615 | 0 | 178.1538 | 0 |  | 2510.932
2025-03-22 | CARRICK BEND REALTY |  | M30 | 4.5 |  | M30IMGDG067 | 5800 | 3627.3514 | 3418.642 | 2172.6486 | 2381.358 | 0.589421 | 0.6254054 | 6.105% | 949.6421 | 587.4632 | 0 | 0 | 2165.684 | 3281.779 | 3539.274 | 0 | 6.232737 | 0 | 0 | 0 | 745.3895 | 3418.642 | 15383.89 | 252 |  | 108 |  | 495 | 743 | 775 |  |  |  | 2.52 |  | 150 | 3627.3514 | 16323.0813 | 208.7095 | 939.1927 | M30 | 211.0316 | 130.5474 | 0 | 0 | 481.2632 | 729.2842 | 786.5053 |  | 1.385053 | 0 | 165.6421 | 0 |  | 2505.659
2025-03-22 | MARIO FERNANDES |  | M30 | 23 |  | M30IMGDG005 | 6000 | 3611.5942 | 3418.642 | 2388.4058 | 2581.358 | 0.5697737 | 0.6019324 | 5.644% | 4853.726 | 3002.589 | 0 | 0 | 11069.05 | 16773.54 | 18089.62 | 0 | 31.85621 | 0 | 0 | 0 | 3809.768 | 3418.642 | 78628.76 | 252 |  | 108 |  | 495 | 743 | 775 |  |  |  | 2.16 |  | 150 | 3611.5942 | 83066.6666 | 192.9523 | 4437.903 | M30 | 211.0316 | 130.5474 | 0 | 0 | 481.2632 | 729.2842 | 786.5053 |  | 1.385053 | 0 | 165.6421 | 0 |  | 2505.659
2025-03-22 | MARIO FERNANDES |  | M30 | 19 |  | M30IMGDG005 | 6000 | 3611.5942 | 3550.744 | 2388.4058 | 2449.256 | 0.5917906 | 0.6019324 | 1.714% | 4752 | 2102 |  |  | 9451 | 14193 | 13704 |  | 33.99 |  |  |  | 3007 | 3550.744 | 67464.1293 | 252 |  | 108 |  | 495 | 743 | 775 |  |  |  | 2.16 |  | 150 | 3611.5942 | 68620.2898 | 60.85055 | 1156.1605 | M30 | 250.1053 | 110.6316 | 0 | 0 | 497.4211 | 747 | 721.2632 |  | 1.788947 | 0 | 158.2632 | 0 |  | 2486.473
2025-03-22 | MARIO FERNANDES |  | M35 | 40 |  | M35IMGDG029 | 6200 | 3804.0542 | 3740.65 | 2395.9458 | 2459.35 | 0.6033307 | 0.6135571 | 1.695% | 11200 | 5226 |  |  | 19965 | 29728 | 27383 |  | 77.47 |  |  |  | 6675 | 3740.65 | 149626.0019 | 290 |  | 120 |  | 490 | 740 | 720 |  |  |  | 2.46 |  | 160 | 3804.0542 | 152162.168 | 63.4041525 | 2536.1661 | M35 | 280 | 130.65 | 0 | 0 | 499.125 | 743.2 | 684.575 |  | 1.93675 | 0 | 166.875 | 0 |  | 2506.36175
2025-03-22 | MARIO FERNANDES |  | M35 | 50 |  | M35IMGDG029 | 6200 | 3804.0542 | 3521.9437 | 2395.9458 | 2678.0563 | 0.5680554 | 0.6135571 | 8.01% | 10005 | 10027 |  |  | 24446 | 36804 | 34723 |  | 90.2 |  |  |  | 7985 | 3521.9437 | 176097.185 | 290 |  | 120 |  | 490 | 740 | 720 |  |  |  | 2.46 |  | 160 | 3804.0542 | 190202.71 | 282.1105 | 14105.525 | M35 | 200.1 | 200.54 | 0 | 0 | 488.92 | 736.08 | 694.46 |  | 1.804 | 0 | 159.7 | 0 |  | 2481.604
2025-03-22 | B&F REALTY |  | M35 PT | 24 |  | M35IMGDG080 | 6200 | 4225.455 | 3786.152 | 1974.545 | 2413.848 | 0.6106697 | 0.681525 | 11.6% | 6959 | 3137 |  |  | 11983 | 17897 | 16150 |  | 47.47 |  |  |  | 3887 | 3786.152 | 90867.6479 | 420 |  | 0 |  | 505 | 755 | 680 |  |  | 2.94 |  |  | 160 | 4225.455 | 101410.92 | 439.303 | 10543.2721 | M35 PT | 289.9583 | 130.7083 | 0 | 0 | 499.2917 | 745.7083 | 672.9167 |  | 1.977917 | 0 | 161.9583 | 0 |  | 2502.52
2025-03-22 | MEGAWIDE INFRASTRUCTURES |  | M50 | 6 |  | M50IMGDG042 | 6600 | 4390.09 | 4316.8155 | 2209.91 | 2283.1845 | 0.654063 | 0.6651652 | 1.697% | 2395 | 604 |  |  | 2933 | 4451 | 3709 |  |  | 16.54 |  |  | 1027 | 4316.8155 | 25900.893 | 400 |  | 100 |  | 510 | 750 | 595 |  |  | 3.5 |  |  | 150 | 4390.09 | 26340.54 | 73.2745 | 439.647 | M50 | 399.1667 | 100.6667 | 0 | 0 | 488.8333 | 741.8333 | 618.1667 |  | 0 | 2.756667 | 171.1667 | 0 |  | 2522.59
2025-03-23 | RAVEL INFRA |  | M15 | 7 |  | M15IMGDG002 | 5150 | 3256.6862 | 2888.267 | 1893.3138 | 2261.733 | 0.5608286 | 0.6323663 | 12.76% | 707 | 846 |  |  | 3354 | 4955 | 6401 |  | 6.42 |  |  |  | 1257 | 2888.267 | 20217.8724 | 196 |  | 84 |  | 480 | 715 | 840 |  |  |  | 1.96 |  | 160 | 3256.6862 | 22796.8034 | 368.4187 | 2578.931 | M15 | 101 | 120.8571 | 0 | 0 | 479.1429 | 707.8571 | 914.4286 |  | 0.9171429 | 0 | 179.5714 | 0 |  | 2503.774
2025-03-23 | INNOVATORS |  | M25 | 20 |  | M25IMGDG004 | 5900 | 3452.0828 | 3329.930315 | 2447.9172 | 2570.069685 | 0.564395 | 0.5850988 | 3.668% | 3992 | 2417 |  |  | 10153 | 15147 | 14784 |  | 25.39 |  |  |  | 3248 | 3329.930315 | 66598.6063 | 224 |  | 96 |  | 495 | 740 | 800 |  |  |  | 2.24 |  | 155 | 3452.0828 | 69041.656 | 122.152485 | 2443.0497 | M25 | 199.6 | 120.85 | 0 | 0 | 507.65 | 757.35 | 739.2 |  | 1.2695 | 0 | 162.4 | 0 |  | 2488.3195
2025-03-23 | INNOVATORS |  | M25 | 30.5 |  | M25IMGDG004 | 5900 | 3452.0828 | 3155.167 | 2447.9172 | 2744.833 | 0.5347741 | 0.5850988 | 9.41% | 4191 | 5210 |  |  | 14601 | 22279 | 24594 |  | 30.19 |  |  |  | 5040 | 3155.167 | 96232.5913 | 224 |  | 96 |  | 495 | 740 | 800 |  |  |  | 2.24 |  | 155 | 3452.0828 | 105288.5254 | 296.9159 | 9055.9341 | M25 | 137.4098 | 170.8197 | 0 | 0 | 478.7213 | 730.459 | 806.3607 |  | 0.9898361 | 0 | 165.2459 | 0 |  | 2490.006
2025-03-23 | ADHYA INFRASTRUCTURES |  | M30 | 3 |  | M30IMGDG024 | 5800 | 3611.0944 | 3487.53 | 2188.9056 | 2312.47 | 0.6012982 | 0.6226025 | 3.543% | 686 | 397 |  |  | 1479 | 2224 | 2147 |  | 5.06 |  |  |  | 527 | 3487.53 | 10462.5892 | 252 |  | 108 |  | 525 | 760 | 710 |  |  |  | 2.52 |  | 155 | 3611.0944 | 10833.2832 | 123.5647 | 370.694 | M30 | 228.6667 | 132.3333 | 0 | 0 | 493 | 741.3333 | 715.6667 |  | 1.686667 | 0 | 175.6667 | 0 |  | 2488.353
2025-03-23 | CARRICK BEND REALTY |  | M30 | 5 |  | M30IMGDG067 | 5800 | 3627.3514 | 3418.19866 | 2172.6486 | 2381.80134 | 0.5893446 | 0.6254054 | 6.119% | 1062 | 656 |  |  | 2332 | 3554 | 4102 |  | 5.69 |  |  |  | 857 | 3418.19866 | 17090.9933 | 252 |  | 108 |  | 495 | 743 | 775 |  |  |  | 2.52 |  | 150 | 3627.3514 | 18136.757 | 209.15274 | 1045.7637 | M30 | 212.4 | 131.2 | 0 | 0 | 466.4 | 710.8 | 820.4 |  | 1.138 | 0 | 171.4 | 0 |  | 2513.738
2025-03-23 | CITY CONSTRUCTIONS - VALPOI |  | M30 | 12 |  | M30IMGDG078 | 6355.93 | 4023.585 | 3547.47 | 2332.345 | 2808.46 | 0.5581354 | 0.6330443 | 13.42% | 3003 | 1328 |  |  | 5964 | 8930 | 8615 |  | 21.58 |  |  |  | 2081 | 3547.47 | 42569.6366 | 420 |  | 0 |  | 575 | 575 | 665 |  |  |  | 3 |  | 215 | 4023.585 | 48283.02 | 476.1153 | 5713.3834 | M30 | 250.25 | 110.6667 | 0 | 0 | 497 | 744.1667 | 717.9167 |  | 1.798333 | 0 | 173.4167 | 0 |  | 2495.215
2025-03-23 | DUKES VILLA - SOMANI |  | M40 | 28 |  | M40IMGDG075 | 6050 | 4083.751 | 3683.188 | 1966.249 | 2366.812 | 0.6087914 | 0.6750002 | 10.88% | 6167 | 6186 |  |  | 13888 | 21041 | 18054 |  | 61.99 |  |  |  | 4515 | 3683.188 | 103129.2613 | 308 |  | 132 |  | 507 | 723 | 745 |  |  | 3.1 |  |  | 136 | 4083.751 | 114345.028 | 400.5631 | 11215.7667 | M40 | 220.25 | 220.9286 | 0 | 0 | 496 | 751.4643 | 644.7857 |  | 2.213929 | 0 | 161.25 | 0 |  | 2496.8925
2025-03-23 | MEGAWIDE INFRASTRUCTURES |  | M50 | 5 |  | M50IMGDG042 | 6600 | 4390.09 | 4319.4144 | 2209.91 | 2280.5856 | 0.6544567 | 0.6651652 | 1.636% | 1997 | 508 |  |  | 2439 | 3688 | 3116 |  |  | 13.69 |  |  | 859 | 4319.4144 | 21597.072 | 400 |  | 100 |  | 510 | 750 | 595 |  |  | 3.5 |  |  | 150 | 4390.09 | 21950.45 | 70.6756 | 353.378 | M50 | 399.4 | 101.6 | 0 | 0 | 487.8 | 737.6 | 623.2 |  | 0 | 2.738 | 171.8 | 0 |  | 2524.138
2025-03-24 | YKB INFRA |  | M15 | 6 |  | M15IMGDG053 | 5400 | 3440.3942 | 2873.828 | 1959.6058 | 2526.172 | 0.5321904 | 0.63711 | 19.71% | 605.1429 | 725.1429 | 0 | 0 | 2871.086 | 4206.857 | 5455.886 | 0 | 5.372571 | 0 | 0 | 0 | 1000.114 | 2873.828 | 17242.97 | 280 |  | 0 |  | 480 | 715 | 840 |  |  |  | 1.96 |  | 160 | 3440.3942 | 20642.3652 | 566.5658 | 3399.395 | M15 | 100.8571 | 120.8571 | 0 | 0 | 478.5143 | 701.1429 | 909.3143 |  | 0.8954286 | 0 | 166.6857 | 0 |  | 2478.267
2025-03-24 | RAVEL INFRA |  | M15 | 11.5 |  | M15IMGDG002 | 5150 | 3256.6862 | 2873.828 | 1893.3138 | 2276.172 | 0.5580249 | 0.6323663 | 13.32% | 1159.857 | 1389.857 | 0 | 0 | 5502.914 | 8063.143 | 10457.11 | 0 | 10.29743 | 0 | 0 | 0 | 1916.886 | 2873.828 | 33049.03 | 196 |  | 84 |  | 480 | 715 | 840 |  |  |  | 1.96 |  | 160 | 3256.6862 | 37451.8913 | 382.8578 | 4402.865 | M15 | 100.8571 | 120.8571 | 0 | 0 | 478.5143 | 701.1429 | 909.3143 |  | 0.8954286 | 0 | 166.6857 | 0 |  | 2478.267
2025-03-24 | ASHRAY REAL ESTATE DEVELOPERS |  | M25 | 6 |  | M25IMGDG004 | 5800 | 3452.0828 | 3325.197 | 2347.9172 | 2474.803 | 0.5733098 | 0.5951867 | 3.816% | 1197 | 731 | 0 | 0 | 3048 | 4517 | 4432 | 0 | 7.2 | 0 | 0 | 0 | 983 | 3325.197 | 19951.182 | 224 |  | 96 |  | 495 | 740 | 800 |  |  |  | 2.24 |  | 155 | 3452.0828 | 20712.4968 | 126.8858 | 761.3148 | M25 | 199.5 | 121.8333 | 0 | 0 | 508 | 752.8333 | 738.6667 |  | 1.2 | 0 | 163.8333 | 0 |  | 2485.867
2025-03-24 | ASHRAY REAL ESTATE DEVELOPERS |  | M25 | 9.5 |  | M25IMGDG004 | 5800 | 3452.0828 | 3167.933 | 2347.9172 | 2632.067 | 0.5461953 | 0.5951867 | 8.97% | 1317.147 | 1623.382 | 0 | 0 | 4728.206 | 7114.382 | 7355.235 | 0 | 9.695588 | 0 | 0 | 0 | 1570.294 | 3167.933 | 30095.36 | 224 |  | 96 |  | 495 | 740 | 800 |  |  |  | 2.24 |  | 155 | 3452.0828 | 32794.7866 | 284.15 | 2699.425 | M25 | 138.6471 | 170.8824 | 0 | 0 | 497.7059 | 748.8824 | 774.2353 |  | 1.020588 | 0 | 165.2941 | 0 |  | 2496.668
2025-03-24 | EMPORIS GLOBAL |  | M25 | 7.5 |  | M25IMGDG004 | 5800 | 3452.0828 | 3167.933 | 2347.9172 | 2632.067 | 0.5461953 | 0.5951867 | 8.97% | 1039.853 | 1281.618 | 0 | 0 | 3732.794 | 5616.618 | 5806.765 | 0 | 7.654412 | 0 | 0 | 0 | 1239.706 | 3167.933 | 23759.5 | 224 |  | 96 |  | 495 | 740 | 800 |  |  |  | 2.24 |  | 155 | 3452.0828 | 25890.621 | 284.15 | 2131.125 | M25 | 138.6471 | 170.8824 | 0 | 0 | 497.7059 | 748.8824 | 774.2353 |  | 1.020588 | 0 | 165.2941 | 0 |  | 2496.668
2025-03-24 | WIBRO CONSTRUCTIONS |  | M30 | 41 |  | M30IMGDG006 | 6100 | 4185.33 | 3864.442 | 1914.67 | 2235.558 | 0.6335151 | 0.6861197 | 8.304% | 13531 | 3727 | 0 | 0 | 20567 | 30866 | 26506 | 0 | 85.08 | 0 | 0 | 0 | 7150 | 3864.442 | 158442.1146 | 420 |  | 0 |  | 505 | 760 | 665 |  |  | 2.52 |  |  | 170 | 4185.33 | 171598.53 | 320.8882 | 13156.4154 | M30 | 330.0244 | 90.90244 | 0 | 0 | 501.6341 | 752.8293 | 646.4878 |  | 2.075122 | 0 | 174.3902 | 0 |  | 2498.343
2025-03-24 | WIBRO CONSTRUCTIONS |  | M30 | 18 |  | M30IMGDG006 | 6100 | 4185.33 | 3546.845 | 1914.67 | 2553.155 | 0.5814501 | 0.6861197 | 18% | 4498 | 1993 |  |  | 8956 | 13444 | 12877 |  | 32.36 |  |  |  | 3201 | 3546.845 | 63843.2162 | 420 |  | 0 |  | 505 | 760 | 665 |  |  | 2.52 |  |  | 170 | 4185.33 | 75335.94 | 638.4847 | 11492.7238 | M30 | 249.8889 | 110.7222 | 0 | 0 | 497.5556 | 746.8889 | 715.3889 |  | 1.797778 | 0 | 177.8333 | 0 |  | 2500.076
2025-03-24 | YKB INFRA |  | M30 | 6.5 |  | M30IMGDG060 | 6000 | 4033.405 | 3701.422 | 1966.595 | 2298.578 | 0.6169036 | 0.6722342 | 8.969% | 1953 | 527 |  |  | 3247 | 4866 | 4512 |  | 11.23 |  |  |  | 1096 | 3701.422 | 24059.2401 | 380 |  | 0 |  | 495 | 745 | 760 |  |  | 2.47 |  |  | 144 | 4033.405 | 26217.1325 | 331.9834 | 2157.8924 | M30 | 300.4615 | 81.07692 | 0 | 0 | 499.5385 | 748.6154 | 694.1538 |  | 1.727692 | 0 | 168.6154 | 0 |  | 2494.189
2025-03-24 | MEGAWIDE INFRASTRUCTURES |  | M50 | 3 |  | M50IMGDG042 | 6600 | 4390.09 | 4265.083 | 2209.91 | 2334.917 | 0.6462247 | 0.6651652 | 2.931% | 1142 | 366 |  |  | 1496 | 2253 | 1762 |  |  | 8.1 |  |  | 366 | 4265.083 | 12795.249 | 400 |  | 100 |  | 510 | 750 | 595 |  |  | 3.5 |  |  | 150 | 4390.09 | 13170.27 | 125.007 | 375.021 | M50 | 380.6667 | 122 | 0 | 0 | 498.6667 | 751 | 587.3333 |  | 0 | 2.7 | 122 | 0 |  | 2464.367
2025-03-25 | RAVEL INFRA |  | M15 | 6.5 |  | M15IMGDG002 | 5150 | 3256.6862 | 2865.9648 | 1893.3138 | 2284.0352 | 0.556498 | 0.6323663 | 13.63% | 653 | 784 |  |  | 3115 | 4533 | 5885 |  | 5.86 |  |  |  | 1155 | 2865.9648 | 18628.7712 | 196 |  | 84 |  | 480 | 715 | 840 |  |  |  | 1.96 |  | 160 | 3256.6862 | 21168.4603 | 390.7214 | 2539.6891 | M15 | 100.4615 | 120.6154 | 0 | 0 | 479.2308 | 697.3846 | 905.3846 |  | 0.9015385 | 0 | 177.6923 | 0 |  | 2481.671
2025-03-25 | SOUTH EAST |  | M20 | 17 |  | M20IMGDG031 | 5500 | 3500.458 | 3292.677 | 1999.542 | 2207.323 | 0.5986685 | 0.6364469 | 6.31% | 3400 | 1713 |  |  | 8206 | 12406 | 13762 |  | 22.85 |  |  |  | 3160 | 3292.677 | 55975.5015 | 224 |  | 96 |  | 495 | 740 | 800 |  |  | 1.92 |  |  | 160 | 3500.458 | 59507.786 | 207.7814 | 3532.2845 | M20 | 200 | 100.7647 | 0 | 0 | 482.7059 | 729.7647 | 809.5294 |  | 1.344118 | 0 | 185.8824 | 0 |  | 2509.991
2025-03-25 | SOUTH EAST |  | M20 | 8 |  | M20IMGDG031 | 5500 | 3500.458 | 3106.371 | 1999.542 | 2393.629 | 0.5647948 | 0.6364469 | 12.69% | 1125 | 1126 |  |  | 3874 | 5791 | 6640 |  | 8.97 |  |  |  | 1316 | 3106.371 | 24850.9699 | 224 |  | 96 |  | 495 | 740 | 800 |  |  | 1.92 |  |  | 160 | 3500.458 | 28003.664 | 394.0867625 | 3152.6941 | M20 | 140.625 | 140.75 | 0 | 0 | 484.25 | 723.875 | 830 |  | 1.12125 | 0 | 164.5 | 0 |  | 2485.12125
2025-03-25 | ADHYA INFRASTRUCTURES |  | M30 | 9 |  | M30IMGDG024 | 5800 | 3611.0944 | 3497.922 | 2188.9056 | 2302.078 | 0.60309 | 0.6226025 | 3.235% | 2068 | 1182 |  |  | 4503 | 6708 | 6465 |  | 14.36 |  |  |  | 1471 | 3497.922 | 31481.2972 | 252 |  | 108 |  | 525 | 760 | 710 |  |  |  | 2.52 |  | 155 | 3611.0944 | 32499.8496 | 113.1725 | 1018.5524 | M30 | 229.7778 | 131.3333 | 0 | 0 | 500.3333 | 745.3333 | 718.3333 |  | 1.595556 | 0 | 163.4444 | 0 |  | 2490.151
2025-03-25 | YKB INFRA |  | M30 | 70 |  | M30IMGDG060 | 6000 | 4033.405 | 3697.028 | 1966.595 | 2302.972 | 0.6161713 | 0.6722342 | 9.099% | 21005 | 5668 |  |  | 34921 | 52291 | 48574 |  | 120.05 |  |  |  | 12387 | 3697.028 | 258791.9255 | 380 |  | 0 |  | 495 | 745 | 760 |  |  | 2.47 |  |  | 144 | 4033.405 | 282338.35 | 336.3775 | 23546.4245 | M30 | 300.0714 | 80.97143 | 0 | 0 | 498.8714 | 747.0143 | 693.9143 |  | 1.715 | 0 | 176.9571 | 0 |  | 2499.515
2025-03-25 | CARRICK BEND REALTY |  | M30 | 4 |  | M30IMGDG005 | 5800 | 3627.3514 | 3419.578475 | 2172.6486 | 2380.421525 | 0.5895825 | 0.6254054 | 6.076% | 846 | 523 |  |  | 1887 | 2913 | 3212 |  | 4.87 |  |  |  | 649 | 3419.578475 | 13678.3139 | 252 |  | 108 |  | 495 | 743 | 775 |  |  |  | 2.52 |  | 150 | 3627.3514 | 14509.4056 | 207.772925 | 831.0917 | M30 | 211.5 | 130.75 | 0 | 0 | 471.75 | 728.25 | 803 |  | 1.2175 | 0 | 162.25 | 0 |  | 2508.7175
2025-03-26 | ESVILLA ESTATES |  | M10 | 42 |  | M10IMGDG001 | 5400 | 3003.4838 | 2639.057 | 2396.5162 | 2760.943 | 0.4887142 | 0.5562007 | 13.81% | 2569 | 4230 |  |  | 19282 | 28524 | 41648 |  | 33.15 |  |  |  | 7922 | 2639.057 | 110840.3795 | 154 |  | 66 |  | 480 | 700 | 900 |  |  |  | 1.54 |  | 154 | 3003.4838 | 126146.3196 | 364.4271 | 15305.9401 | M10 | 61.16667 | 100.7143 | 0 | 0 | 459.0952 | 679.1429 | 991.619 |  | 0.7892857 | 0 | 188.619 | 0 |  | 2481.146
2025-03-26 | SOUTH EAST |  | M15 | 6.5 |  | M15IMGDG053 | 5000 | 3503.565 | 2871.107 | 1496.435 | 2128.893 | 0.5742214 | 0.700713 | 22.03% | 656.6226 | 784.9057 | 0 | 0 | 3102.585 | 4534.792 | 5908.132 | 0 | 5.94566 | 0 | 0 | 0 | 1118 | 2871.107 | 18662.19 | 280 |  | 0 |  | 480 | 715 | 840 |  |  | 1.96 |  |  | 160 | 3503.565 | 22773.1725 | 632.4581 | 4110.978 | M15 | 101.0189 | 120.7547 | 0 | 0 | 477.3208 | 697.6604 | 908.9434 |  | 0.914717 | 0 | 172 | 0 |  | 2478.613
2025-03-26 | NAHUSH JADHAV |  | M15 | 20 |  | M15IMGDG002 | 4900 | 3256.6862 | 2871.107 | 1643.3138 | 2028.893 | 0.5859402 | 0.6646298 | 13.43% | 2020.377 | 2415.094 | 0 | 0 | 9546.415 | 13953.21 | 18178.87 | 0 | 18.29434 | 0 | 0 | 0 | 3440 | 2871.107 | 57422.14 | 196 |  | 84 |  | 480 | 715 | 840 |  |  |  | 1.96 |  | 160 | 3256.6862 | 65133.724 | 385.5793 | 7711.586 | M15 | 101.0189 | 120.7547 | 0 | 0 | 477.3208 | 697.6604 | 908.9434 |  | 0.914717 | 0 | 172 | 0 |  | 2478.613
2025-03-26 | RAJESH CONSTRUCTIONS |  | M20 | 24 |  | M20IMGDG003 | 5900 | 3382.032 | 3249.24505 | 2517.968 | 2650.75495 | 0.5507195 | 0.5732258 | 4.087% | 4324 | 2902 | 0 | 0 | 11419 | 17858 | 19288 | 0 | 31.36 | 0 | 0 | 0 | 4260 | 3249.24505 | 77981.8812 | 210 |  | 90 |  | 500 | 755 | 810 |  |  |  | 2.1 |  | 159 | 3382.032 | 81168.768 | 132.78695 | 3186.8868 | M20 | 180.1667 | 120.9167 | 0 | 0 | 475.7917 | 744.0833 | 803.6667 |  | 1.306667 | 0 | 177.5 | 0 |  | 2503.432
2025-03-26 | RAJESH CONSTRUCTIONS |  | M20 | 16 |  | M20IMGDG003 | 5900 | 3382.032 | 3051.168 | 2517.968 | 2848.832 | 0.5171471 | 0.5732258 | 10.84% | 2095 | 2098 |  |  | 7820 | 11672 | 13580 |  | 17.51 |  |  |  | 2597 | 3051.168 | 48818.6847 | 210 |  | 90 |  | 500 | 755 | 810 |  |  |  | 2.1 |  | 159 | 3382.032 | 54112.512 | 330.8642 | 5293.8273 | M20 | 130.9375 | 131.125 | 0 | 0 | 488.75 | 729.5 | 848.75 |  | 1.094375 | 0 | 162.3125 | 0 |  | 2492.469375
2025-03-26 | GOWDA CREATIONS |  | M25 | 5 |  | M25IMGDG081 | 6300 | 4079.8349 | 3333.341 | 2220.1651 | 2966.659 | 0.5291017 | 0.6475928 | 22.39% | 1002.333 | 604 | 0 | 0 | 2519.333 | 3772 | 3731 | 0 | 6.103333 | 0 | 0 | 0 | 856 | 3333.341 | 16666.7 | 410 |  | 0 |  | 490 | 745 | 710 |  |  |  | 2.87 |  | 160 | 4079.8349 | 20399.1745 | 746.4942 | 3732.471 | M25 | 200.4667 | 120.8 | 0 | 0 | 503.8667 | 754.4 | 746.2 |  | 1.220667 | 0 | 171.2 | 0 |  | 2498.154
2025-03-26 | BRAMHACORP THEME PARK |  | M25 | 7 |  | M25IMGDG004 | 5900 | 3452.0828 | 3333.341 | 2447.9172 | 2566.659 | 0.564973 | 0.5850988 | 3.562% | 1403.267 | 845.6 | 0 | 0 | 3527.067 | 5280.8 | 5223.4 | 0 | 8.544667 | 0 | 0 | 0 | 1198.4 | 3333.341 | 23333.38 | 224 |  | 96 |  | 495 | 740 | 800 |  |  |  | 2.24 |  | 155 | 3452.0828 | 24164.5796 | 118.7421 | 831.1946 | M25 | 200.4667 | 120.8 | 0 | 0 | 503.8667 | 754.4 | 746.2 |  | 1.220667 | 0 | 171.2 | 0 |  | 2498.154
2025-03-26 | YKB INFRA |  | M30 | 3 |  | M30IMGDG060 | 6000 | 4033.405 | 3333.341 | 1966.595 | 2666.659 | 0.5555568 | 0.6722342 | 21% | 601.4 | 362.4 | 0 | 0 | 1511.6 | 2263.2 | 2238.6 | 0 | 3.662 | 0 | 0 | 0 | 513.6 | 3333.341 | 10000.02214 | 380 |  | 0 |  | 495 | 745 | 760 |  |  | 2.47 |  |  | 144 | 4033.405 | 12100.215 | 700.0643 | 2100.19286 | M30 | 200.4667 | 120.8 | 0 | 0 | 503.8667 | 754.4 | 746.2 |  | 1.220667 | 0 | 171.2 | 0 |  | 2498.154
2025-03-26 | YKB INFRA |  | M30 | 8 |  | M30IMGDG060 | 6000 | 4033.405 | 3702.357 | 1966.595 | 2297.643 | 0.6170595 | 0.6722342 | 8.942% | 2406.857 | 651.4286 | 0 | 0 | 3986.286 | 5946.286 | 5552 | 0 | 14.41143 | 0 | 0 | 0 | 1408 | 3702.357 | 29618.86 | 380 |  | 0 |  | 495 | 745 | 760 |  |  | 2.47 |  |  | 144 | 4033.405 | 32267.24 | 331.048 | 2648.384 | M30 | 300.8571 | 81.42857 | 0 | 0 | 498.2857 | 743.2857 | 694 |  | 1.801429 | 0 | 176 | 0 |  | 2495.659
2025-03-26 | ADHYA INFRASTRUCTURES |  | M30 | 6.5 |  | M30IMGDG024 | 5800 | 3611.0944 | 3501.348 | 2188.9056 | 2298.652 | 0.6036808 | 0.6226025 | 3.134% | 1498 | 852 |  |  | 3237 | 4856 | 4685 |  | 10.32 |  |  |  | 1014 | 3501.348 | 22758.7644 | 252 |  | 108 |  | 525 | 760 | 710 |  |  |  | 2.52 |  | 155 | 3611.0944 | 23472.1136 | 109.746 | 713.3492 | M30 | 230.4615 | 131.0769 | 0 | 0 | 498 | 747.0769 | 720.7692 |  | 1.587692 | 0 | 156 | 0 |  | 2484.972
2025-03-26 | AD CONSTRUCTIONS |  | M30 | 6 |  | M30IMGDG041 | 5650 | 3766.795 | 3550.1701 | 1883.205 | 2099.8299 | 0.6283487 | 0.6666894 | 6.102% | 1382 | 903 |  |  | 2849 | 4417 | 4376 |  | 11.38 |  |  |  | 924 | 3550.1701 | 21301.0206 | 270 |  | 110 |  | 500 | 755 | 715 |  |  | 2.47 |  |  | 160 | 3766.795 | 22600.77 | 216.6249 | 1299.7494 | M30 | 230.3333 | 150.5 | 0 | 0 | 474.8333 | 736.1667 | 729.3333 |  | 1.896667 | 0 | 154 | 0 |  | 2477.063
2025-03-26 | AD CONSTRUCTIONS |  | M30 | 3 |  | M30IMGDG041 | 5650 | 3766.795 | 3549.5238 | 1883.205 | 2100.4762 | 0.6282343 | 0.6666894 | 6.121% | 753 | 333 | 0 | 0 | 1481 | 2224.5 | 2142 | 0 | 5.77 | 0 | 0 | 0 | 542 | 3549.5238 | 10648.5714 | 270 |  | 110 |  | 500 | 755 | 715 |  |  | 2.47 |  |  | 160 | 3766.795 | 11300.385 | 217.2712 | 651.8136 | M30 | 251 | 111 | 0 | 0 | 493.6667 | 741.5 | 714 |  | 1.923333 | 0 | 180.6667 | 0 |  | 2493.757
2025-03-26 | NAHUSH JADHAV |  | M30 | 3 |  | M30IMGDG005 | 5465 | 3627.3514 | 3549.5238 | 1837.6486 | 1915.4762 | 0.6495012 | 0.6637423 | 2.193% | 753 | 333 | 0 | 0 | 1481 | 2224.5 | 2142 | 0 | 5.77 | 0 | 0 | 0 | 542 | 3549.5238 | 10648.5714 | 252 |  | 108 |  | 495 | 743 | 775 |  |  |  | 2.52 |  | 150 | 3627.3514 | 10882.0542 | 77.8276 | 233.4828 | M30 | 251 | 111 | 0 | 0 | 493.6667 | 741.5 | 714 |  | 1.923333 | 0 | 180.6667 | 0 |  | 2493.757
2025-03-26 | MEGAWIDE INFRASTRUCTURES |  | M50 | 3 |  | M50IMGDG042 | 6600 | 4390.09 | 4249.615 | 2209.91 | 2350.385 | 0.6438811 | 0.6651652 | 3.306% | 1139 | 365 |  |  | 1470 | 2280 | 1710 |  |  | 8.2 |  |  | 486 | 4249.615 | 12748.845 | 400 |  | 100 |  | 510 | 750 | 595 |  |  | 3.5 |  |  | 150 | 4390.09 | 13170.27 | 140.475 | 421.425 | M50 | 379.6667 | 121.6667 | 0 | 0 | 490 | 760 | 570 |  | 0 | 2.733333 | 162 | 0 |  | 2486.067
2025-03-26 | CARRICK BEND REALTY |  | M30 | 4 |  | M30IMGDG005 | 5800 | 3627.3514 | 3397.638375 | 2172.6486 | 2402.361625 | 0.5857997 | 0.6254054 | 6.761% | 845 | 524 |  |  | 1866 | 2860 | 3196 |  | 4.75 |  |  |  | 672 | 3397.638375 | 13590.5535 | 252 |  | 108 |  | 495 | 743 | 775 |  |  |  | 2.52 |  | 150 | 3627.3514 | 14509.4056 | 229.713025 | 918.8521 | M30 | 211.25 | 131 | 0 | 0 | 466.5 | 715 | 799 |  | 1.1875 | 0 | 168 | 0 |  | 2491.9375
2025-03-27 | BRAMHACORP THEME PARK |  | M25 | 14.5 |  | M25IMGDG004 | 5900 | 3452.0828 | 3187.78 | 2447.9172 | 2712.22 | 0.5403017 | 0.5850988 | 8.291% | 1896.723 | 2770.426 | 0 | 0 | 7133.383 | 10649.79 | 11321.11 | 0 | 18.51064 | 0 | 0 | 0 | 2465 | 3187.78 | 46222.81 | 224 |  | 96 |  | 495 | 740 | 800 |  |  |  | 2.24 |  | 155 | 3452.0828 | 50055.2006 | 264.3031 | 3832.394 | M25 | 130.8085 | 191.0638 | 0 | 0 | 491.9574 | 734.4681 | 780.766 |  | 1.276596 | 0 | 170 | 0 |  | 2500.34
2025-03-27 | DEVASHRI NIRMAN |  | M25 | 9 |  | M25IMGDG038 | 5700 | 3533.3622 | 3187.78 | 2166.6378 | 2512.22 | 0.5592596 | 0.6198881 | 10.84% | 1177.277 | 1719.574 | 0 | 0 | 4427.617 | 6610.213 | 7026.894 | 0 | 11.48936 | 0 | 0 | 0 | 1530 | 3187.78 | 28690.02 | 216 |  | 144 |  | 495 | 743 | 775 |  |  |  | 2.16 |  | 155 | 3533.3622 | 31800.2598 | 345.5825 | 3110.242 | M25 | 130.8085 | 191.0638 | 0 | 0 | 491.9574 | 734.4681 | 780.766 |  | 1.276596 | 0 | 170 | 0 |  | 2500.34
2025-03-27 | KUSHAL ENTERPRISES |  | M25 | 10.5 |  | M25IMGDG004 | 5600 | 3452.0828 | 3339.302 | 2147.9172 | 2260.698 | 0.596304 | 0.6164434 | 3.377% | 2111 | 1268 | 0 | 0 | 5215 | 7844 | 7974 | 0 | 13.85 | 0 | 0 | 0 | 1786 | 3339.302 | 35062.6745 | 224 |  | 96 |  | 495 | 740 | 800 |  |  |  | 2.24 |  | 155 | 3452.0828 | 36246.8694 | 112.7805 | 1184.1949 | M25 | 201.0476 | 120.7619 | 0 | 0 | 496.6667 | 747.0476 | 759.4286 |  | 1.319048 | 0 | 170.0952 | 0 |  | 2496.367
2025-03-27 | ADHYA INFRASTRUCTURES |  | M30 | 6.5 |  | M30IMGDG024 | 5800 | 3611.0944 | 3508.828 | 2188.9056 | 2291.172 | 0.6049704 | 0.6226025 | 2.915% | 1499 | 852 |  |  | 3261 | 4854 | 4726 |  | 10.36 |  |  |  | 852 | 3508.828 | 22807.3832 | 252 |  | 108 |  | 525 | 760 | 710 |  |  |  | 2.52 |  | 155 | 3611.0944 | 23472.1136 | 102.2662 | 664.7304 | M30 | 230.6154 | 131.0769 | 0 | 0 | 501.6923 | 746.7692 | 727.0769 |  | 1.593846 | 0 | 131.0769 | 0 |  | 2469.902
2025-03-27 | YKB INFRA |  | M30 | 6 |  | M30IMGDG060 | 6000 | 4033.405 | 3709.1743 | 1966.595 | 2290.8257 | 0.6181957 | 0.6722342 | 8.741% | 1812 | 490 |  |  | 2987 | 4464 | 4183 |  | 10.34 |  |  |  | 1077 | 3709.1743 | 22255.0458 | 380 |  | 0 |  | 495 | 745 | 760 |  |  | 2.47 |  |  | 144 | 4033.405 | 24200.43 | 324.2307 | 1945.3842 | M30 | 302 | 81.66667 | 0 | 0 | 497.8333 | 744 | 697.1667 |  | 1.723333 | 0 | 179.5 | 0 |  | 2503.89
2025-03-27 | DEVASHRI NIRMAN |  | M30 | 43 |  | M30IMGDG047 | 5950 | 3557.9234 | 3336.555 | 2392.0766 | 2613.445 | 0.5607656 | 0.5979703 | 6.635% | 6234 | 9534 |  |  | 20685 | 31406 | 33037 |  | 61.67 |  |  |  | 6792 | 3336.555 | 143471.8819 | 222 |  | 148 |  | 490 | 730 | 770 |  |  |  | 2.22 |  | 148 | 3557.9234 | 152990.7062 | 221.368 | 9518.8243 | M30 | 144.9767 | 221.7209 | 0 | 0 | 481.0465 | 730.3721 | 768.3023 |  | 1.434186 | 0 | 157.9535 | 0 |  | 2505.806
2025-03-27 | DEVASHRI NIRMAN |  | M30 | 26 |  | M30IMGDG047 | 5950 | 3557.9234 | 3545.31732 | 2392.0766 | 2404.68268 | 0.5958517 | 0.5979703 | 0.3556% | 6512.629 | 2876.343 | 0 | 0 | 12942.06 | 19360.34 | 18562.51 | 0 | 46.39886 | 0 | 0 | 0 | 4471.257 | 3545.31732 | 92178.25032 | 222 |  | 148 |  | 490 | 730 | 770 |  |  |  | 2.22 |  | 148 | 3557.9234 | 92506.0084 | 12.60608 | 327.7581 | M30 | 250.4857 | 110.6286 | 0 | 0 | 497.7714 | 744.6286 | 713.9429 |  | 1.784571 | 0 | 171.9714 | 0 |  | 2491.213
2025-03-27 | MEGAWIDE INFRASTRUCTURES |  | M30 | 10 |  | M30IMGDG035 | 5700 | 3886.97 | 3717.86829 | 1813.03 | 1982.13171 | 0.6522576 | 0.6819246 | 4.548% | 2812 | 1209 | 0 | 0 | 4890 | 7464 | 6955 | 0 | 18.87 | 0 | 0 | 0 | 1591 | 3717.86829 | 37178.6829 | 320 |  | 80 |  | 515 | 780 | 660 |  |  | 2 |  |  | 152 | 3886.97 | 38869.7 | 169.10171 | 1691.0171 | M30 | 281.2 | 120.9 | 0 | 0 | 489 | 746.4 | 695.5 |  | 1.887 | 0 | 159.1 | 0 |  | 2493.987
2025-03-27 | AD CONSTRUCTIONS |  | M30 | 9 |  | M30IMGDG041 | 5650 | 3766.795 | 3545.31732 | 1883.205 | 2104.68268 | 0.6274898 | 0.6666894 | 6.247% | 2254.371 | 995.6571 | 0 | 0 | 4479.943 | 6701.657 | 6425.486 | 0 | 16.06114 | 0 | 0 | 0 | 1547.743 | 3545.31732 | 31907.85588 | 270 |  | 110 |  | 500 | 755 | 715 |  |  | 2.47 |  |  | 160 | 3766.795 | 33901.155 | 221.47768 | 1993.29912 | M30 | 250.4857 | 110.6286 | 0 | 0 | 497.7714 | 744.6286 | 713.9429 |  | 1.784571 | 0 | 171.9714 | 0 |  | 2491.213
2025-03-28 | RISHIKESH CONSTRUCTIONS |  | M10 | 6.5 |  | M10IMGDG001 | 5000 | 3003.4838 | 2622.319 | 1996.5162 | 2377.681 | 0.5244637 | 0.60069676 | 14.54% | 387 | 653 |  |  | 2962 | 4432 | 6457 |  | 5.19 |  |  |  | 653 | 2622.319 | 17045.0713 | 154 |  | 66 |  | 480 | 700 | 900 |  |  |  | 1.54 |  | 154 | 3003.4838 | 19522.6447 | 381.1651 | 2477.5734 | M10 | 59.53846 | 100.4615 | 0 | 0 | 455.6923 | 681.8462 | 993.3846 |  | 0.7984615 | 0 | 100.4615 | 0 |  | 2392.183
2025-03-28 | RAJESH CONSTRUCTIONS |  | M20 | 8.5 |  | M20IMGDG003 | 5900 | 3372.912 | 3373.308 | 2527.088 | 2526.692 | 0.5717472 | 0.57168 | -0.01175% | 1117 | 1109 |  |  | 4167 | 9208 | 7162 |  | 9.33 |  |  |  | 1438 | 3373.308 | 28673.1211 | 210 |  | 90 |  | 490 | 735 | 830 |  |  |  | 2.1 |  | 159 | 3372.912 | 28669.752 | -0.3963647 | -3.3691 | M20 | 131.4118 | 130.4706 | 0 | 0 | 490.2353 | 1083.294 | 842.5882 |  | 1.097647 | 0 | 169.1765 | 0 |  | 2848.274
2025-03-28 | MEGAWIDE INFRASTRUCTURES |  | M30 | 13 |  | M30IMGDG035 | 5700 | 3886.97 | 3181.927 | 1813.03 | 2518.073 | 0.5582329 | 0.6819246 | 22.16% | 1700.759 | 2474.483 | 0 | 0 | 6402.276 | 9507.707 | 10120.05 | 0 | 16.71172 | 0 | 0 | 0 | 2255.5 | 3181.927 | 41365.06 | 320 |  | 80 |  | 515 | 780 | 660 |  |  | 2 |  |  | 152 | 3886.97 | 50530.61 | 705.0426 | 9165.554 | M30 | 130.8276 | 190.3448 | 0 | 0 | 492.4828 | 731.3621 | 778.4655 |  | 1.285517 | 0 | 173.5 | 0 |  | 2498.268
2025-03-28 | MEGAWIDE INFRASTRUCTURES |  | M30 | 33 |  | M30IMGDG035 | 5700 | 3886.97 | 3643.196 | 1813.03 | 2056.804 | 0.6391572 | 0.6819246 | 6.691% | 8925 | 3666 |  |  | 16382 | 24580 | 23116 |  | 62.25 |  |  |  | 5867 | 3643.196 | 120225.4785 | 320 |  | 80 |  | 515 | 780 | 660 |  |  | 2 |  |  | 152 | 3886.97 | 128270.01 | 243.7737 | 8044.5315 | M30 | 270.4545 | 111.0909 | 0 | 0 | 496.4242 | 744.8485 | 700.4848 |  | 1.886364 | 0 | 177.7879 | 0 |  | 2502.977
2025-03-28 | MEGAWIDE INFRASTRUCTURES |  | M30 | 13 |  | M30IMGDG035 | 5700 | 3886.97 | 3307.812 | 1813.03 | 2392.188 | 0.5803179 | 0.6819246 | 17.51% | 1881.941 | 2816.412 | 0 | 0 | 6454.118 | 9647.529 | 9454.059 | 0 | 18.27647 | 0 | 0 | 0 | 2318.588 | 3307.812 | 43001.56 | 320 |  | 80 |  | 515 | 780 | 660 |  |  | 2 |  |  | 152 | 3886.97 | 50530.61 | 579.1579 | 7529.052 | M30 | 144.7647 | 216.6471 | 0 | 0 | 496.4706 | 742.1176 | 727.2353 |  | 1.405882 | 0 | 178.3529 | 0 |  | 2506.994
2025-03-28 | MEGAWIDE INFRASTRUCTURES |  | M30 | 9 |  | M30IMGDG035 | 5700 | 3886.97 | 3573.739 | 1813.03 | 2126.261 | 0.6269718 | 0.6819246 | 8.765% | 2291 | 1095 |  |  | 4350 | 6705 | 6227 |  | 17.21 |  |  |  | 1620 | 3573.739 | 32163.6517 | 320 |  | 80 |  | 515 | 780 | 660 |  |  | 2 |  |  | 152 | 3886.97 | 34982.73 | 313.2309 | 2819.0783 | M30 | 254.5556 | 121.6667 | 0 | 0 | 483.3333 | 745 | 691.8889 |  | 1.912222 | 0 | 180 | 0 |  | 2478.357
2025-03-28 | DEVASHRI NIRMAN |  | M25 | 33 |  | M25IMGDG038 | 5700 | 3533.3622 | 3181.927 | 2166.6378 | 2518.073 | 0.5582329 | 0.6198881 | 11.04% | 4317.31 | 6281.379 | 0 | 0 | 16251.93 | 24134.95 | 25689.36 | 0 | 42.42207 | 0 | 0 | 0 | 5725.5 | 3181.927 | 105003.6 | 216 |  | 144 |  | 495 | 743 | 775 |  |  |  | 2.16 |  | 155 | 3533.3622 | 116600.9526 | 351.4348 | 11597.35 | M25 | 130.8276 | 190.3448 | 0 | 0 | 492.4828 | 731.3621 | 778.4655 |  | 1.285517 | 0 | 173.5 | 0 |  | 2498.268
2025-03-28 | INNOVATORS |  | M25 | 13 |  | M25IMGDG004 | 5900 | 3452.0828 | 3181.927 | 2447.9172 | 2718.073 | 0.5393097 | 0.5850988 | 8.49% | 1700.759 | 2474.483 | 0 | 0 | 6402.276 | 9507.707 | 10120.05 | 0 | 16.71172 | 0 | 0 | 0 | 2255.5 | 3181.927 | 41365.06 | 224 |  | 96 |  | 495 | 740 | 800 |  |  |  | 2.24 |  | 155 | 3452.0828 | 44877.0764 | 270.1554 | 3512.02 | M25 | 130.8276 | 190.3448 | 0 | 0 | 492.4828 | 731.3621 | 778.4655 |  | 1.285517 | 0 | 173.5 | 0 |  | 2498.268
2025-03-28 | INNOVATORS |  | M25 | 20 |  | M25IMGDG004 | 5900 | 3452.0828 | 3335.235035 | 2447.9172 | 2564.764965 | 0.5652941 | 0.5850988 | 3.503% | 4013 | 2415 |  |  | 9822 | 14840 | 15369 |  | 26.01 |  |  |  | 3461 | 3335.235035 | 66704.7007 | 224 |  | 96 |  | 495 | 740 | 800 |  |  |  | 2.24 |  | 155 | 3452.0828 | 69041.656 | 116.847765 | 2336.9553 | M25 | 200.65 | 120.75 | 0 | 0 | 491.1 | 742 | 768.45 |  | 1.3005 | 0 | 173.05 | 0 |  | 2497.3005
2025-03-28 | ADHYA INFRASTRUCTURES |  | M30 | 3 |  | M30IMGDG024 | 5800 | 3611.0944 | 3498.315 | 2188.9056 | 2301.685 | 0.6031578 | 0.6226025 | 3.224% | 696 | 394 |  |  | 1486 | 2227 | 2145 |  | 4.67 |  |  |  | 515 | 3498.315 | 10494.9449 | 252 |  | 108 |  | 525 | 760 | 710 |  |  |  | 2.52 |  | 155 | 3611.0944 | 10833.2832 | 112.7794 | 338.3383 | M30 | 232 | 131.3333 | 0 | 0 | 495.3333 | 742.3333 | 715 |  | 1.556667 | 0 | 171.6667 | 0 |  | 2489.223
2025-03-28 | CARRICK BEND REALTY |  | M30 | 4 |  | M30IMGDG005 | 5800 | 3627.3514 | 3307.812 | 2172.6486 | 2492.188 | 0.5703124 | 0.6254054 | 9.66% | 579.0588 | 866.5882 | 0 | 0 | 1985.882 | 2968.471 | 2908.941 | 0 | 5.623529 | 0 | 0 | 0 | 713.4118 | 3307.812 | 13231.25 | 252 |  | 108 |  | 495 | 743 | 775 |  |  |  | 2.52 |  | 150 | 3627.3514 | 14509.4056 | 319.5393 | 1278.157 | M30 | 144.7647 | 216.6471 | 0 | 0 | 496.4706 | 742.1176 | 727.2353 |  | 1.405882 | 0 | 178.3529 | 0 |  | 2506.994
2025-03-28 | SOMANI - DUKE'S VILLA |  | M40 | 9.5 |  | M40IMGDG075 | 6050 | 3991.709 | 3798.488 | 2058.291 | 2251.512 | 0.6278492 | 0.6597866 | 5.087% | 2661 | 1432 |  |  | 4782 | 7209 | 6192 |  | 19.87 |  |  |  | 1670 | 3798.488 | 36085.6349 | 308 |  | 132 |  | 507 | 732 | 745 |  |  |  | 3.1 |  | 132 | 3991.709 | 37921.2355 | 193.2211 | 1835.6006 | M40 | 280.1053 | 150.7368 | 0 | 0 | 503.3684 | 758.8421 | 651.7895 |  | 2.091579 | 0 | 175.7895 | 0 |  | 2522.723
2025-03-28 | MEGAWIDE INFRASTRUCTURES |  | M50 | 18 |  | M50IMGDG042 | 6600 | 4390.09 | 4261.796 | 2209.91 | 2338.204 | 0.6457267 | 0.6651652 | 3.01% | 6842 | 2171 |  |  | 8913 | 13661 | 10388 |  |  | 49.43 |  |  | 3252 | 4261.796 | 76712.334 | 400 |  | 100 |  | 510 | 750 | 595 |  |  | 3.5 |  |  | 150 | 4390.09 | 79021.62 | 128.2937 | 2309.286 | M50 | 380.1111 | 120.6111 | 0 | 0 | 495.1667 | 758.9444 | 577.1111 |  | 0 | 2.746111 | 180.6667 | 0 |  | 2515.357
2025-03-29 | DEVASHRI NIRMAN |  | M25 | 16.5 |  | M25IMGDG038 | 5700 | 3532.563 | 3186.822 | 2167.437 | 2513.178 | 0.5590916 | 0.6197479 | 10.85% | 2147.491 | 3151.811 | 0 | 0 | 8147.264 | 12208.13 | 12830.77 | 0 | 20.57208 | 0 | 0 | 0 | 2836.132 | 3186.822 | 52582.56 | 216 |  | 144 |  | 495 | 743 | 775 |  | 2.16 |  |  |  | 155 | 3532.563 | 58287.2895 | 345.7411 | 5704.728 | M25 | 130.1509 | 191.0189 | 0 | 0 | 493.7736 | 739.8868 | 777.6226 |  | 1.246792 | 0 | 171.8868 | 0 |  | 2505.586
2025-03-29 | KAMAL & ASSOCIATES PRIVATE LIMITED |  | M25 | 12 |  | M25IMGDG082 | 5350 | 3434.994 | 3186.822 | 1915.006 | 2163.178 | 0.5956676 | 0.642055 | 7.787% | 1561.811 | 2292.226 | 0 | 0 | 5925.283 | 8878.642 | 9331.472 | 0 | 14.96151 | 0 | 0 | 0 | 2062.642 | 3186.822 | 38241.86 | 238 |  | 102 |  | 472 | 716 | 709 |  | 2.64 |  |  |  | 168 | 3434.994 | 41219.928 | 248.1721 | 2978.065 | M25 | 130.1509 | 191.0189 | 0 | 0 | 493.7736 | 739.8868 | 777.6226 |  | 1.246792 | 0 | 171.8868 | 0 |  | 2505.586
2025-03-29 | MEGAWIDE INFRASTRUCTURES |  | M30 | 28 |  | M30IMGDG035 | 5700 | 3886.97 | 3646.157 | 1813.03 | 2053.843 | 0.6396766 | 0.6819246 | 6.605% | 7561 | 3105 | 0 | 0 | 13908 | 20916 | 19698 | 0 | 53.38 | 0 | 0 | 0 | 4942 | 3646.157 | 102092.3836 | 320 |  | 80 |  | 515 | 780 | 660 |  |  | 2 |  |  | 152 | 3886.97 | 108835.16 | 240.8134 | 6742.7764 | M30 | 270.0357 | 110.8929 | 0 | 0 | 496.7143 | 747 | 703.5 |  | 1.906429 | 0 | 176.5 | 0 |  | 2506.549
2025-03-29 | MEGAWIDE INFRASTRUCTURES |  | M30 | 27 |  | M30IMGDG035 | 5700 | 3886.97 | 3323.984 | 1813.03 | 2376.016 | 0.5831551 | 0.6819246 | 16.94% | 4005.692 | 5847.923 | 0 | 0 | 13484.08 | 19903.85 | 19654.62 | 0 | 37.57154 | 0 | 0 | 0 | 4626.692 | 3323.984 | 89747.58 | 320 |  | 80 |  | 515 | 780 | 660 |  |  | 2 |  |  | 152 | 3886.97 | 104948.19 | 562.9857 | 15200.61 | M30 | 148.359 | 216.5897 | 0 | 0 | 499.4103 | 737.1795 | 727.9487 |  | 1.391538 | 0 | 171.359 | 0 |  | 2502.238
2025-03-29 | TRUEBUILD ENGINEERING |  | M30 | 12 |  | M30IMGDG040 | 5700 | 3720.43 | 3323.984 | 1979.57 | 2376.016 | 0.5831551 | 0.652707 | 11.93% | 1780.308 | 2599.077 | 0 | 0 | 5992.923 | 8846.154 | 8735.385 | 0 | 16.69846 | 0 | 0 | 0 | 2056.308 | 3323.984 | 39887.81 | 270 |  | 110 |  | 515 | 750 | 650 |  |  | 2.54 |  |  | 150 | 3720.43 | 44645.16 | 396.4457 | 4757.349 | M30 | 148.359 | 216.5897 | 0 | 0 | 499.4103 | 737.1795 | 727.9487 |  | 1.391538 | 0 | 171.359 | 0 |  | 2502.238
2025-03-29 | TRUEBUILD ENGINEERING |  | M30 | 27 |  | M30IMGDG040 | 5700 | 3720.43 | 3547.455 | 1979.57 | 2152.545 | 0.6223605 | 0.652707 | 4.876% | 6747.404 | 2994.404 | 0 | 0 | 13410.17 | 20187.69 | 19321.62 | 0 | 48.48577 | 0 | 0 | 0 | 4780.558 | 3547.455 | 95781.28 | 270 |  | 110 |  | 515 | 750 | 650 |  |  | 2.54 |  |  | 150 | 3720.43 | 100451.61 | 172.9752 | 4670.329 | M30 | 249.9038 | 110.9038 | 0 | 0 | 496.6731 | 747.6923 | 715.6154 |  | 1.795769 | 0 | 177.0577 | 0 |  | 2499.642
2025-03-29 | MEGAWIDE INFRASTRUCTURES - CELEBI |  | M30 | 25 |  | M30IMGDG005 | 5700 | 3708.571 | 3547.455 | 1991.429 | 2152.545 | 0.6223605 | 0.6506265 | 4.542% | 6247.596 | 2772.596 | 0 | 0 | 12416.83 | 18692.31 | 17890.38 | 0 | 44.89423 | 0 | 0 | 0 | 4426.442 | 3547.455 | 88686.37 | 252 |  | 108 |  | 495 | 743 | 775 |  |  | 2.52 |  |  | 150 | 3708.571 | 92714.275 | 161.1162 | 4027.904 | M30 | 249.9038 | 110.9038 | 0 | 0 | 496.6731 | 747.6923 | 715.6154 |  | 1.795769 | 0 | 177.0577 | 0 |  | 2499.642
2025-03-29 | WIBRO CONSTRUCTIONS |  | M30 | 16 |  | M30IMGDG006 | 6100 | 4185.33 | 3777.861 | 1914.67 | 2322.139 | 0.6193214 | 0.6861197 | 10.79% | 4643 | 2096 | 0 | 0 | 8088 | 12108 | 10197 | 0 | 33.7 | 0 | 0 | 0 | 2740 | 3777.861 | 60445.771 | 420 |  | 0 |  | 505 | 760 | 665 |  |  | 2.52 |  |  | 170 | 4185.33 | 66965.28 | 407.4693125 | 6519.509 | M30 | 290.1875 | 131 | 0 | 0 | 505.5 | 756.75 | 637.3125 |  | 2.10625 | 0 | 171.25 | 0 |  | 2494.10625
2025-03-29 | MEGAWIDE INFRASTRUCTURES |  | M50 | 10 |  | M50IMGDG042 | 6600 | 4390.09 | 4223.8799 | 2209.91 | 2376.1201 | 0.6399818 | 0.6651652 | 3.935% | 3609 | 1410 |  |  | 4949 | 7587 | 5815 |  |  | 27.09 |  |  | 1766 | 4223.8799 | 42238.799 | 400 |  | 100 |  | 510 | 750 | 595 |  |  | 3.5 |  |  | 150 | 4390.09 | 43900.9 | 166.2101 | 1662.101 | M50 | 360.9 | 141 | 0 | 0 | 494.9 | 758.7 | 581.5 |  | 0 | 2.709 | 176.6 | 0 |  | 2516.309
2025-03-30 | EXCEL PREACST SOLUTIONS |  | M10 | 6.5 |  | M10IMGDG001 | 5250 | 3003.4838 | 2643.455 | 2246.5162 | 2606.545 | 0.5035153 | 0.5720922 | 13.62% | 392 | 655 |  |  | 2977 | 4452 | 6490 |  | 5.1 |  |  |  | 1118 | 2643.455 | 17182.458 | 154 |  | 66 |  | 480 | 700 | 900 |  |  |  | 1.54 |  | 154 | 3003.4838 | 19522.6447 | 360.0287 | 2340.1867 | M10 | 60.30769 | 100.7692 | 0 | 0 | 458 | 684.9231 | 998.4615 |  | 0.7846154 | 0 | 172 | 0 |  | 2475.246
2025-03-30 | DP CONSTRUCTIONS |  | M15 | 4 |  | M15IMGDG002 | 5400 | 3256.6862 | 2862.603275 | 2143.3138 | 2537.396725 | 0.5301117 | 0.60309 | 13.77% | 401 | 485 |  |  | 1900 | 2800 | 3620 |  | 3.53 |  |  |  | 649 | 2862.603275 | 11450.4131 | 196 |  | 84 |  | 480 | 715 | 840 |  |  |  | 1.96 |  | 160 | 3256.6862 | 13026.7448 | 394.082925 | 1576.3317 | M15 | 100.25 | 121.25 | 0 | 0 | 475 | 700 | 905 |  | 0.8825 | 0 | 162.25 | 0 |  | 2464.6325
2025-03-30 | YKB INFRA |  | M15 | 7 |  | M15IMGDG053 | 5400 | 3440.3942 | 3379.478 | 1959.6058 | 2020.522 | 0.6258292 | 0.63711 | 1.803% | 1398 | 844 |  |  | 3484 | 5167 | 5732 |  | 9.12 |  |  |  | 1262 | 3379.478 | 23656.3434 | 280 |  | 0 |  | 480 | 715 | 840 |  |  |  | 1.96 |  | 160 | 3440.3942 | 24082.7594 | 60.91657 | 426.416 | M15 | 199.7143 | 120.5714 | 0 | 0 | 497.7143 | 738.1429 | 818.8571 |  | 1.302857 | 0 | 180.2857 | 0 |  | 2556.589
2025-03-30 | DP CONSTRUCTIONS |  | M25 | 5.5 |  | M25IMGDG004 | 5700 | 3452.0828 | 3343.451 | 2247.9172 | 2356.549 | 0.5865704 | 0.6056286 | 3.249% | 1103.348 | 667.1739 | 0 | 0 | 2686.87 | 4068.565 | 4294.304 | 0 | 7.216957 | 0 | 0 | 0 | 913.9565 | 3343.451 | 18388.98 | 224 |  | 96 |  | 495 | 740 | 800 |  |  |  | 2.24 |  | 155 | 3452.0828 | 18986.4554 | 108.6316 | 597.4736 | M25 | 200.6087 | 121.3043 | 0 | 0 | 488.5217 | 739.7391 | 780.7826 |  | 1.312174 | 0 | 166.1739 | 0 |  | 2498.443
2025-03-30 | EMPORIS GLOBAL |  | M25 | 6 |  | M25IMGDG004 | 5800 | 3452.0828 | 3343.451 | 2347.9172 | 2456.549 | 0.5764571 | 0.5951867 | 3.249% | 1203.652 | 727.8261 | 0 | 0 | 2931.13 | 4438.435 | 4684.696 | 0 | 7.873043 | 0 | 0 | 0 | 997.0435 | 3343.451 | 20060.71 | 224 |  | 96 |  | 495 | 740 | 800 |  |  |  | 2.24 |  | 155 | 3452.0828 | 20712.4968 | 108.6316 | 651.7893 | M25 | 200.6087 | 121.3043 | 0 | 0 | 488.5217 | 739.7391 | 780.7826 |  | 1.312174 | 0 | 166.1739 | 0 |  | 2498.443
2025-03-30 | ADHYA INFRASTRUCTURES |  | M30 | 4.5 |  | M30IMGDG024 | 5800 | 3611.0944 | 3504.508 | 2188.9056 | 2295.492 | 0.6042255 | 0.6226025 | 3.041% | 1035 | 590 | 0 | 0 | 2234 | 3379 | 3251 | 0 | 7.18 | 0 | 0 | 0 | 770 | 3504.508 | 15770.2856 | 252 |  | 108 |  | 525 | 760 | 710 |  |  |  | 2.52 |  | 155 | 3611.0944 | 16249.9248 | 106.5865 | 479.6392 | M30 | 230 | 131.1111 | 0 | 0 | 496.4444 | 750.8889 | 722.4444 |  | 1.595556 | 0 | 171.1111 | 0 |  | 2503.596
2025-03-30 | MEGAWIDE INFRASTRUCTURES |  | M30 | 5 |  | M30IMGDG035 | 5700 | 3886.97 | 3674.37044 | 1813.03 | 2025.62956 | 0.6446264 | 0.6819246 | 5.786% | 1300 | 704 |  |  | 2423 | 3737 | 3514 |  | 9.76 |  |  |  | 815 | 3674.37044 | 18371.8522 | 320 |  | 80 |  | 515 | 780 | 660 |  |  | 2 |  |  | 152 | 3886.97 | 19434.85 | 212.59956 | 1062.9978 | M30 | 260 | 140.8 | 0 | 0 | 484.6 | 747.4 | 702.8 |  | 1.952 | 0 | 163 | 0 |  | 2500.552
2025-03-30 | YKB INFRA |  | M30 | 46 |  | M30IMGDG060 | 6000 | 4033.405 | 3698.209 | 1966.595 | 2301.791 | 0.6163682 | 0.6722342 | 9.064% | 13795 | 3732 |  |  | 22804 | 33993 | 32545 |  | 79.45 |  |  |  | 7614 | 3698.209 | 170117.6155 | 380 |  | 0 |  | 495 | 745 | 760 |  |  | 2.47 |  |  | 144 | 4033.405 | 185536.63 | 335.196 | 15419.0145 | M30 | 299.8913 | 81.13043 | 0 | 0 | 495.7391 | 738.9783 | 707.5 |  | 1.727174 | 0 | 165.5217 | 0 |  | 2490.488
2025-03-30 | SOUTH EAST |  | M30 | 12.5 |  | M30IMGDG006 | 6300 | 4185.33 | 3550.8818 | 2114.67 | 2749.1182 | 0.563632 | 0.6643381 | 17.87% | 3124 | 1383 |  |  | 6210 | 9314 | 9031 |  | 22.75 |  |  |  | 2091 | 3550.8818 | 44386.0225 | 420 |  | 0 |  | 505 | 760 | 665 |  |  | 2.52 |  |  | 170 | 4185.33 | 52316.625 | 634.4482 | 7930.6025 | M30 | 249.92 | 110.64 | 0 | 0 | 496.8 | 745.12 | 722.48 |  | 1.82 | 0 | 167.28 | 0 |  | 2494.06
2025-03-30 | RAVEL INFRA |  | M35 | 26 |  | M35IMGDG029 | 5750 | 3804.0542 | 3723.9 | 1945.9458 | 2026.1 | 0.6476348 | 0.6615746 | 2.152% | 7274 | 3397 |  |  | 12891 | 19719 | 17125 |  | 48.29 |  |  |  | 4551 | 3723.9 | 96821.3993 | 290 |  | 120 |  | 490 | 740 | 720 |  |  |  | 2.46 |  | 160 | 3804.0542 | 98905.4092 | 80.15423 | 2084.0099 | M35 | 279.7692 | 130.6538 | 0 | 0 | 495.8077 | 758.4231 | 658.6538 |  | 1.857308 | 0 | 175.0385 | 0 |  | 2500.203
2025-03-30 | RAVEL INFRA |  | M35 | 7 |  | M35IMGDG029 | 5750 | 3804.0542 | 3516.1138 | 1945.9458 | 2233.8862 | 0.6114981 | 0.6615746 | 8.189% | 1398 | 1400 |  |  | 3415 | 5163 | 4837 |  | 12.48 |  |  |  | 1227 | 3516.1138 | 24612.7966 | 290 |  | 120 |  | 490 | 740 | 720 |  |  |  | 2.46 |  | 160 | 3804.0542 | 26628.3794 | 287.9404 | 2015.5828 | M35 | 199.7143 | 200 | 0 | 0 | 487.8571 | 737.5714 | 691 |  | 1.782857 | 0 | 175.2857 | 0 |  | 2493.211
2025-03-31 | RISHIKESH CONSTRUCTIONS |  | M10 | 3 |  | M10IMGDG001 | 5000 | 3003.4838 | 2629.4607 | 1996.5162 | 2370.5393 | 0.52589214 | 0.60069676 | 14.22% | 182 | 305 |  |  | 1398 | 2012 | 2958 |  | 2.23 |  |  |  | 529 | 2629.4607 | 7888.3821 | 154 |  | 66 |  | 480 | 700 | 900 |  |  |  | 1.54 |  | 154 | 3003.4838 | 9010.4514 | 374.0231 | 1122.0693 | M10 | 60.66667 | 101.6667 | 0 | 0 | 466 | 670.6667 | 986 |  | 0.7433333 | 0 | 176.3333 | 0 |  | 2462.077
2025-03-31 | YKB INFRA |  | M15 | 6 |  | M15IMGDG053 | 5400 | 3440.3942 | 3104.34295 | 1959.6058 | 2295.65705 | 0.5748783 | 0.63711 | 10.83% | 852 | 843 |  |  | 2613 | 3908 | 5659 |  | 6.11 |  |  |  | 1175 | 3104.34295 | 18626.0577 | 280 |  | 0 |  | 480 | 715 | 840 |  |  |  | 1.96 |  | 160 | 3440.3942 | 20642.3652 | 336.05125 | 2016.3075 | M15 | 142 | 140.5 | 0 | 0 | 435.5 | 651.3333 | 943.1667 |  | 1.018333 | 0 | 195.8333 | 0 |  | 2509.352
2025-03-31 | MUKESH BANSAL |  | M15 | 6 |  | M15IMGDG002 | 5200 | 3256.6862 | 2870.34755 | 1943.3138 | 2329.65245 | 0.5519899 | 0.6262858 | 13.46% | 600 | 728 |  |  | 2876 | 4200 | 5443 |  | 5.49 |  |  |  | 1059 | 2870.34755 | 17222.0853 | 196 |  | 84 |  | 480 | 715 | 840 |  |  |  | 1.96 |  | 160 | 3256.6862 | 19540.1172 | 386.33865 | 2318.0319 | M15 | 100 | 121.3333 | 0 | 0 | 479.3333 | 700 | 907.1667 |  | 0.915 | 0 | 176.5 | 0 |  | 2485.248
2025-03-31 | BALAJI INFRA |  | M25 | 7 |  | M25IMGDG004 | 5600 | 3452.0828 | 3178.847 | 2147.9172 | 2421.153 | 0.5676512 | 0.6164434 | 8.595% | 917 | 1333.818 | 0 | 0 | 3444.636 | 5147.545 | 5398.909 | 0 | 8.839091 | 0 | 0 | 0 | 1193.182 | 3178.847 | 22251.93 | 224 |  | 96 |  | 495 | 740 | 800 |  |  |  | 2.24 |  | 155 | 3452.0828 | 24164.5796 | 273.2359 | 1912.651 | M25 | 131 | 190.5455 | 0 | 0 | 492.0909 | 735.3636 | 771.2727 |  | 1.262727 | 0 | 170.4545 | 0 |  | 2491.99
2025-03-31 | ELECON ENERGY |  | M25 | 4 |  | M25IMGDG004 | 5800 | 3452.0828 | 3178.847 | 2347.9172 | 2621.153 | 0.5480771 | 0.5951867 | 8.595% | 524 | 762.1818 | 0 | 0 | 1968.364 | 2941.455 | 3085.091 | 0 | 5.050909 | 0 | 0 | 0 | 681.8182 | 3178.847 | 12715.39 | 224 |  | 96 |  | 495 | 740 | 800 |  |  |  | 2.24 |  | 155 | 3452.0828 | 13808.3312 | 273.2359 | 1092.943 | M25 | 131 | 190.5455 | 0 | 0 | 492.0909 | 735.3636 | 771.2727 |  | 1.262727 | 0 | 170.4545 | 0 |  | 2491.99
2025-03-31 | SANVED CONSTRUCTIONS |  | M30 | 26 |  | M30IMGDG024 | 6271.19 | 3611.0944 | 3301.6958 | 2660.0956 | 2969.4942 | 0.5264863 | 0.5758228 | 9.371% | 3749 | 5634 |  |  | 12965 | 19202 | 18919 |  | 36.04 |  |  |  | 4253 | 3301.6958 | 85844.0908 | 252 |  | 108 |  | 525 | 760 | 710 |  |  |  | 2.52 |  | 155 | 3611.0944 | 93888.4544 | 309.3986 | 8044.3636 | M30 | 144.1923 | 216.6923 | 0 | 0 | 498.6538 | 738.5385 | 727.6538 |  | 1.386154 | 0 | 163.5769 | 0 |  | 2490.694
2025-03-31 | MARIO FERNANDES |  | M30 | 3 |  | M30IMGDG005 | 5800 | 3611.5942 | 3557.0189 | 2188.4058 | 2242.9811 | 0.6132791 | 0.6226887 | 1.534% | 749 | 336 |  |  | 1494 | 2230 | 2174 |  | 5.51 |  |  |  | 535 | 3557.0189 | 10671.0567 | 252 |  | 108 |  | 495 | 743 | 775 |  |  |  | 2.16 |  | 150 | 3611.5942 | 10834.7826 | 54.5753 | 163.7259 | M30 | 249.6667 | 112 | 0 | 0 | 498 | 743.3333 | 724.6667 |  | 1.836667 | 0 | 178.3333 | 0 |  | 2507.837
2025-03-31 | RAVEL INFRA |  | M35 | 79 |  | M35IMGDG029 | 5750 | 3804.0542 | 3527.827 | 1945.9458 | 2222.173 | 0.6135351 | 0.6615746 | 7.83% | 15798 | 15854 |  |  | 39356 | 59136 | 53573 |  | 141.96 |  |  |  | 13799 | 3527.827 | 278698.3192 | 290 |  | 120 |  | 490 | 740 | 720 |  |  |  | 2.46 |  | 160 | 3804.0542 | 300520.2818 | 276.2274 | 21821.9626 | M35 | 199.9747 | 200.6835 | 0 | 0 | 498.1772 | 748.557 | 678.1392 |  | 1.796962 | 0 | 174.6709 | 0 |  | 2501.999